## Figure2f
Conc | Splitting(kHz) | rod rod distance nm | costheta2 | 3 cos2-1 | theta | Conc | P2cos | P2cos_error | rod rod distance nm |  | error
1.976% | -5.181 | 8.074228 | 0.1476097 | -0.5571708 | 67.40591 | 1.975806 | -0.2785854 | -0.3122017 | 8.881651 | 0.1251989 | 0.03361627
3.007% | -5.214 | 6.727172 | 0.1996589 | -0.4010234 | 63.45939 | 3.00659 | -0.2005117 | -0.2436045 | 7.399889 | 0.1709303 | 0.04309281
3.664% | -4.923 | 6.183933 | 0.2279317 | -0.3162049 | 61.48284 | 3.664417 | -0.1581024 | -0.205802 | 6.802326 | 0.196132 | 0.04769959
5.191% | -3.609 | 5.34889 | 0.2829458 | -0.1511627 | 57.86429 | 5.191473 | -0.07558136 | -0.1311268 | 5.883779 | 0.2459155 | 0.05554544
5.862% | -3.042 | 5.090136 | 0.3034914 | -0.08952589 | 56.57119 | 5.862345 | -0.04476295 | -0.1028525 | 5.599149 | 0.264765 | 0.05808951
6.929% | -1.849 | 4.758872 | 0.3326687 | -0.001993809 | 54.77601 | 6.929321 | -0.0009969047 | -0.06233157 | 5.234759 | 0.291779 | 0.06133466
7.423% | -1.386 | 4.630482 | 0.3449211 | 0.03476319 | 54.03437 | 7.42256 | 0.0173816 | -0.04518566 | 5.093531 | 0.3032096 | 0.06256725
8.735% | -0.532 | 4.3436 | 0.3743676 | 0.1231027 | 52.27619 | 8.73458 | 0.06155135 | -0.00365929 | 4.77796 | 0.3308938 | 0.06521064
10.19% | 0.541 | 4.092092 | 0.4026993 | 0.2080978 | 50.61072 | 10.19368 | 0.1040489 | 0.0367257 | 4.501301 | 0.3578171 | 0.0673232
10.78% | 0.902 | 4.005504 | 0.4130292 | 0.2390876 | 50.00854 | 10.78156 | 0.1195438 | 0.05155679 | 4.406054 | 0.3677045 | 0.06798702
12.73% | 2.026 | 3.762258 | 0.4437006 | 0.3311018 | 48.23257 | 12.73456 | 0.1655509 | 0.09593238 | 4.138484 | 0.3972883 | 0.06961853
13.17% | 2.171 | 3.715599 | 0.4498696 | 0.3496088 | 47.8771 | 13.16946 | 0.1748044 | 0.1049196 | 4.087158 | 0.4032797 | 0.06988478
14.28% | 2.776 | 3.606208 | 0.4647009 | 0.3941028 | 47.02417 | 14.28079 | 0.1970514 | 0.1266122 | 3.966829 | 0.4177415 | 0.07043923
15.42% | 3.76 | 3.506299 | 0.4787029 | 0.4361087 | 46.2206 | 15.42344 | 0.2180544 | 0.1472035 | 3.856928 | 0.431469 | 0.07085091
20.8% | 4.459 | 3.152645 | 0.5318066 | 0.5954197 | 43.17639 | 20.8 | 0.2977099 | 0.2262996 | 3.46791 | 0.4841998 | 0.07141023

## Figure2g
Na spectrum for PBDT with varying concentration
Temperature (K) |  | 4% | 6% | 8% | 10% | 12% | 14%
298.15 | 3.354016 | 4.923 | 3.042 | 1.386 | -0.541 | -2.026 | -2.776
303.15 | 3.298697 | 5.278 | 3.495 | 1.928 | 0 | -1.444 | -2.193
308.15 | 3.245173 | 5.62 | 4.003 | 2.517 | 0.589 | -0.738 | -1.558
313.15 | 3.193358 | 5.971 | 4.548 | 3.151 | 1.281 | 0 | -0.876
318.15 | 3.143171 | 6.327 | 5.074 | 3.796 | 1.985 | 0.676 | -0.102
323.15 | 3.094538 | 6.679 | 5.687 | 4.521 | 2.721 | 1.488 | 0.704
328.15 | 3.047387 | 7.012 | 6.313 | 5.331 | 3.593 | 2.409 | 1.619
333.15 | 3.001651 | 7.335 | 7.005 | 6.2 | 4.575 | 3.538 | 2.685
338.15 | 2.957267 | 7.601 | 7.642 | 7.108 | 5.608 | 4.634 | 3.929
343.15 | 2.914177 | 7.788 | 8.274 | 7.997 | 6.775 | 5.768 | 5.114
348.15 | 2.872325 | 7.884 | 8.756 | 8.772 | 7.603 | 6.807 | 6.279
353.15 | 2.831658 | 7.98 | 9.056 | 9.359 | 8.53 | 7.884 | 7.365

## Supplementary Figure3
T1 and T2 for Na in differnet concentration of PBDT solutions
Concentration | T1(ms) Two satellite and one middle |  |  | T2(ms) | Conc
0.02 | 22.834 | 24.667 | 21.636 | 24.95667 | 2
0.03 | 20.52333 | 22.95967 | 19.903 | 23.50667 | 3
0.04 | 18.846 | 20.44667 | 18.478 | 20.56333 | 4
0.05 | 16.863 | 19.18667 | 17.21867 | 19.73 | 5
0.06 | 15.777 | 17.72533 | 15.30567 | 17.46667 | 6
0.07 | 13.00967 | 16.969 | 14.499 | 17.70667 | 7
0.08 | 12.89433 | 16.64033 | 13.13333 | 16.55667 | 8
0.09 | 12.35033 | 15.90633 | 13.16133 | 15.46667 | 9
0.1 | 12.78767 | 15.23167 | 12.743 | 15.16 | 10
0.11 | 13.069 | 15.04167 | 12.80367 | 14.75 | 11
0.12 | 12.46433 | 14.71 | 12.44467 | 14.59 | 12
0.13 | 12.51467 | 14.91233 | 12.36033 | 15.38 | 13
0.14 | 12.552 | 14.952 | 12.329 | 14.48667 | 14
0.15 | 12.501 | 14.167 | 12.388 | 14.37333 | 15