## Sheet1
| Alloy | Hf | Mo | Nb | Ta | Ti | tau | E | VEC | rho | T_min | T_m | dT | Alloy | tau | E | VEC | rho | T_min | T_m | dT
replace Ta with Nb | HfMoNbTaTi_20_20_25_15_20 | 0.2 | 0.2 | 0.25 | 0.15 | 0.2 | 1.45 | 158.6 | 4.8 | 10.43847 | 858.4502 | 2136.257 | 1277.807 | HfMoNbTaTi_20_20_25_15_20 | 1.45 | 158.6 | 4.8 | 10.43847 | 858.4502 | 2136.257 | 1277.807
| HfMoNbTaTi_20_20_30_10_20 | 0.2 | 0.2 | 0.3 | 0.1 | 0.2 | 1.42 | 155.6 | 4.8 | 10.0392 | 862.1179 | 2127.617 | 1265.499 | HfMoNbTaTi_20_20_30_10_20 | 1.42 | 155.6 | 4.8 | 10.0392 | 862.1179 | 2127.617 | 1265.499
| HfMoNbTaTi_20_20_35_05_20 | 0.2 | 0.2 | 0.35 | 0.05 | 0.2 | 1.39 | 152.5 | 4.8 | 9.639866 | 865.4316 | 2118.668 | 1253.237 | HfMoNbTaTi_20_20_35_05_20 | 1.39 | 152.5 | 4.8 | 9.639866 | 865.4316 | 2118.668 | 1253.237
| HfMoNbTi_20_20_40_20 | 0.2 | 0.2 | 0.4 | 0 | 0.2 | 1.363561 | 149.2305 | 4.8 | 9.240456 | 868.3616 | 2109.452 | 1241.09 | HfMoNbTi_20_20_40_20 | 1.363561 | 149.2305 | 4.8 | 9.240456 | 868.3616 | 2109.452 | 1241.09
reduce Mo, distribute it evenly | HfMoNbTaTi_21.25_15_21.25_21.25_21.25 | 0.2125 | 0.15 | 0.2125 | 0.2125 | 0.2125 | 1.31 | 150 | 4.725 | 10.86768 | 894.0328 | 2117.249 | 1223.217
| HfMoNbTaTi_22.5_10_22.5_22.5_22.5 | 0.225 | 0.1 | 0.225 | 0.225 | 0.225 | 1.15 | 138.3 | 4.65 | 10.89714 | 907.5515 | 2082.428 | 1174.877
| HfMoNbTaTi_23.75_05_23.75_23.75_23.75 | 0.2375 | 0.05 | 0.2375 | 0.2375 | 0.2375 | 0.98 | 126.5 | 4.575 | 10.92606 |  |  | 0 | Alloy | tau | E | VEC | rho | T_min | T_m | dT
reduce Hf, distribute it evenly | HfMoNbTaTi_15_21.25_21.25_21.25_21.25 | 0.15 | 0.2125 | 0.2125 | 0.2125 | 0.2125 | 1.36 | 166.66 | 4.85 | 10.65601 | 779.3694 | 2217.472 | 1438.103 | HfMoNbTaTi_21.25_15_21.25_21.25_21.25 | 1.31 | 150 | 4.725 | 10.86768 | 894.0328 | 2117.249 | 1223.217
| HfMoNbTaTi_10_22.5_22.5_22.5_22.5 | 0.1 | 0.225 | 0.225 | 0.225 | 0.225 | 1.18 | 171.76 | 4.9 | 10.46892 | 677.6633 | 2314.852 | 1637.189 | HfMoNbTaTi_22.5_10_22.5_22.5_22.5 | 1.15 | 138.3 | 4.65 | 10.89714 | 907.5515 | 2082.428 | 1174.877
| HfMoNbTaTi_05_23.75_23.75_23.75_23.75 | 0.05 | 0.2375 | 0.2375 | 0.2375 | 0.2375 | 0.91 | 176.8 | 4.95 | 10.27613 |  |  | 0 | HfMoNbTaTi_23.75_05_23.75_23.75_23.75 | 0.98 | 126.5 | 4.575 | 10.92606
reduce Hf,Ta, keep Mo | HfMoNbTaTi_15_20_10_15_40 | 0.15 | 0.2 | 0.1 | 0.15 | 0.4 | 1.201745 | 148.6233 | 4.65 | 9.406609 | 688.2408 | 2054.408 | 1366.167
| HfMoNbTaTi_15_20_30_05_30 | 0.15 | 0.2 | 0.3 | 0.05 | 0.3 | 1.202443 | 148.9548 | 4.75 | 8.981572 | 755.7908 | 2138.625 | 1382.834
| HfMoNbTaTi_15_20_20_10_35 | 0.15 | 0.2 | 0.2 | 0.1 | 0.35 | 1.20367 | 148.9711 | 4.7 | 9.193775 | 726.9909 | 2103.719 | 1376.728 | Alloy | tau | E | VEC | rho | T_min | T_m | dT
| HfMoNbTaTi_15_20_35_05_25 | 0.15 | 0.2 | 0.35 | 0.05 | 0.25 | 1.225424 | 151.8233 | 4.8 | 9.175148 | 778.9464 | 2167.362 | 1388.415 | HfMoNbTaTi_15_21.25_21.25_21.25_21.25 | 1.36 | 166.66 | 4.85 | 10.65601 | 779.3694 | 2217.472 | 1438.103
| HfMoNbTaTi_15_20_15_15_35 | 0.15 | 0.2 | 0.15 | 0.15 | 0.35 | 1.228175 | 151.8354 | 4.7 | 9.60009 | 720.743 | 2105.869 | 1385.126 | HfMoNbTaTi_10_22.5_22.5_22.5_22.5 | 1.18 | 171.76 | 4.9 | 10.46892 | 677.6633 | 2314.852 | 1637.189
| HfMoNbTaTi_15_20_25_10_30 | 0.15 | 0.2 | 0.25 | 0.1 | 0.3 | 1.228347 | 152.008 | 4.75 | 9.387304 | 753.0736 | 2144.162 | 1391.088 | HfMoNbTaTi_05_23.75_23.75_23.75_23.75 | 0.91 | 176.8 | 4.95 | 10.27613
| HfMoNbTaTi_15_20_40_05_20 | 0.15 | 0.2 | 0.4 | 0.05 | 0.2 | 1.247246 | 154.6166 | 4.85 | 9.368118 | 803.8058 | 2188.933 | 1385.127
| HfMoNbTaTi_15_20_30_10_25 | 0.15 | 0.2 | 0.3 | 0.1 | 0.25 | 1.251819 | 154.9635 | 4.8 | 9.580227 | 777.4482 | 2175.793 | 1398.345 | Alloy | tau | E | VEC | rho | T_min | T_m | dT |  | alloy | rho | Tau | VEC | T_min | T_m
| HfMoNbTaTi_15_20_20_15_30 | 0.15 | 0.2 | 0.2 | 0.15 | 0.3 | 1.253345 | 154.9588 | 4.75 | 9.792964 | 749.2892 | 2149.052 | 1399.762 | HfMoNbTaTi_15_20_10_15_40 | 1.201745 | 148.6233 | 4.65 | 9.406609 | 688.2408 | 2054.408 | 1366.167
| HfMoNbTaTi_15_20_35_10_20 | 0.15 | 0.2 | 0.35 | 0.1 | 0.2 | 1.274111 | 157.8424 | 4.85 | 9.772544 | 802.5514 | 2199.946 | 1397.395 | HfMoNbTaTi_15_20_30_05_30 | 1.202443 | 148.9548 | 4.75 | 8.981572 | 755.7908 | 2138.625 | 1382.834
| HfMoNbTaTi_15_20_25_15_25 | 0.15 | 0.2 | 0.25 | 0.15 | 0.25 | 1.277286 | 157.9992 | 4.8 | 9.985232 | 775.3243 | 2183.588 | 1408.264 | HfMoNbTaTi_15_20_20_10_35 | 1.20367 | 148.9711 | 4.7 | 9.193775 | 726.9909 | 2103.719 | 1376.728
| HfMoNbTaTi_15_20_40_10_15 | 0.15 | 0.2 | 0.4 | 0.1 | 0.15 | 1.295246 | 160.649 | 4.9 | 9.96426 | 830.9219 | 2218.699 | 1387.777 | HfMoNbTaTi_15_20_35_05_25 | 1.225424 | 151.8233 | 4.8 | 9.175148 | 778.9464 | 2167.362 | 1388.415
| HfMoNbTaTi_15_20_30_15_20 | 0.15 | 0.2 | 0.3 | 0.15 | 0.2 | 1.300026 | 160.9615 | 4.85 | 10.1769 | 801.134 | 2210.445 | 1409.311 | HfMoNbTaTi_15_20_15_15_35 | 1.228175 | 151.8354 | 4.7 | 9.60009 | 720.743 | 2105.869 | 1385.126
| HfMoNbTaTi_15_20_35_15_15 | 0.15 | 0.2 | 0.35 | 0.15 | 0.15 | 1.321589 | 163.85 | 4.9 | 10.36796 | 829.2091 | 2231.482 | 1402.273 | HfMoNbTaTi_15_20_25_10_30 | 1.228347 | 152.008 | 4.75 | 9.387304 | 753.0736 | 2144.162 | 1391.088
| HfMoNbTaTi_15_20_40_15_10 | 0.15 | 0.2 | 0.4 | 0.15 | 0.1 | 1.341991 | 166.6689 | 4.95 | 10.55843 | 861.8068 | 2249.146 | 1387.339 | HfMoNbTaTi_15_20_40_05_20 | 1.247246 | 154.6166 | 4.85 | 9.368118 | 803.8058 | 2188.933 | 1385.127
[14 empty] | HfMoNbTaTi_15_20_30_10_25 | 1.251819 | 154.9635 | 4.8 | 9.580227 | 777.4482 | 2175.793 | 1398.345
[14 empty] | HfMoNbTaTi_15_20_20_15_30 | 1.253345 | 154.9588 | 4.75 | 9.792964 | 749.2892 | 2149.052 | 1399.762
[14 empty] | HfMoNbTaTi_15_20_35_10_20 | 1.274111 | 157.8424 | 4.85 | 9.772544 | 802.5514 | 2199.946 | 1397.395
[14 empty] | HfMoNbTaTi_15_20_25_15_25 | 1.277286 | 157.9992 | 4.8 | 9.985232 | 775.3243 | 2183.588 | 1408.264
| Alloy | tau | E | VEC | rho | T_min | T_m | dT | [5 empty] | HfMoNbTaTi_15_20_40_10_15 | 1.295246 | 160.649 | 4.9 | 9.96426 | 830.9219 | 2218.699 | 1387.777
| HfMoNbTaTi_20_20_20_20_20 | 1.478267 | 161.5428 | 4.8 | 10.83767 | 854.4617 | 2144.54 | 1290.079 | [5 empty] | HfMoNbTaTi_15_20_30_15_20 | 1.300026 | 160.9615 | 4.85 | 10.1769 | 801.134 | 2210.445 | 1409.311
| HfMoNbTaTi_20_20_25_15_20 | 1.45 | 158.6 | 4.8 | 10.43847 | 858.4502 | 2136.257 | 1277.807 | [5 empty] | HfMoNbTaTi_15_20_35_15_15 | 1.321589 | 163.85 | 4.9 | 10.36796 | 829.2091 | 2231.482 | 1402.273
| HfMoNbTaTi_20_20_30_10_20 | 1.42 | 155.6 | 4.8 | 10.0392 | 862.1179 | 2127.617 | 1265.499 | [5 empty] | HfMoNbTaTi_15_20_40_15_10 | 1.341991 | 166.6689 | 4.95 | 10.55843 | 861.8068 | 2249.146 | 1387.339
| HfMoNbTaTi_20_20_35_05_20 | 1.39 | 152.5 | 4.8 | 9.639866 | 865.4316 | 2118.668 | 1253.237
| HfMoNbTi_20_20_40_20 | 1.363561 | 149.2305 | 4.8 | 9.240456 | 868.3616 | 2109.452 | 1241.09
| HfMoNbTaTi_21.25_15_21.25_21.25_21.25 | 1.31 | 150 | 4.725 | 10.86768 | 894.0328 | 2117.249 | 1223.217
| HfMoNbTaTi_22.5_10_22.5_22.5_22.5 | 1.15 | 138.3 | 4.65 | 10.89714 | 907.5515 | 2082.428 | 1174.877
| HfMoNbTaTi_15_21.25_21.25_21.25_21.25 | 1.36 | 166.66 | 4.85 | 10.65601 | 779.3694 | 2217.472 | 1438.103 | [5 empty] | Alloy | rho | tau | VEC | T_min | T_m | tau/rho
| HfMoNbTaTi_10_22.5_22.5_22.5_22.5 | 1.18 | 171.76 | 4.9 | 10.46892 | 677.6633 | 2314.852 | 1637.189 | [5 empty] | HfMoNbTaTi | 10.83767 | 1.478267 | 4.8 | 854.4617 | 2144.54 | 0.1364008 | 0 | 0.1364008 | 136.4008
| HfMoNbTaTi_15_20_10_15_40 | 1.201745 | 148.6233 | 4.65 | 9.406609 | 688.2408 | 2054.408 | 1366.167 | [5 empty] | HfMoNbTaTi_20_20_25_15_20 | 10.43847 | 1.45 | 4.8 | 858.4502 | 2136.257 | 0.1389092 | 1.838995
| HfMoNbTaTi_15_20_30_05_30 | 1.202443 | 148.9548 | 4.75 | 8.981572 | 755.7908 | 2138.625 | 1382.834 | -0.1865859 |  |  |  |  | HfMoNbTaTi_20_20_30_10_20 | 10.0392 | 1.42 | 4.8 | 862.1179 | 2127.617 | 0.1414455 | 3.698399
| HfMoNbTaTi_15_20_20_10_35 | 1.20367 | 148.9711 | 4.7 | 9.193775 | 726.9909 | 2103.719 | 1376.728 | [5 empty] | HfMoNbTaTi_20_20_35_05_20 | 9.639866 | 1.39 | 4.8 | 865.4316 | 2118.668 | 0.1441929 | 5.712612
| HfMoNbTaTi_15_20_35_05_25 | 1.225424 | 151.8233 | 4.8 | 9.175148 | 778.9464 | 2167.362 | 1388.415 | [5 empty] | HfMoNbTi_20_20_40_20 | 9.240456 | 1.363561 | 4.8 | 868.3616 | 2109.452 | 0.1475642 | 8.184275
| HfMoNbTaTi_15_20_15_15_35 | 1.228175 | 151.8354 | 4.7 | 9.60009 | 720.743 | 2105.869 | 1385.126 | [5 empty] | HfMoNbTaTi_15_20_10_15_40 | 9.406609 | 1.201745 | 4.65 | 688.2408 | 2054.408 | 0.1277554 | -6.338228
| HfMoNbTaTi_15_20_25_10_30 | 1.228347 | 152.008 | 4.75 | 9.387304 | 753.0736 | 2144.162 | 1391.088 | [5 empty] | HfMoNbTaTi_15_20_30_05_30 | 8.981572 | 1.202443 | 4.75 | 755.7908 | 2138.625 | 0.1338789 | -1.848905
| HfMoNbTaTi_15_20_40_05_20 | 1.247246 | 154.6166 | 4.85 | 9.368118 | 803.8058 | 2188.933 | 1385.127 | [5 empty] | HfMoNbTaTi_15_20_20_10_35 | 9.193775 | 1.20367 | 4.7 | 726.9909 | 2103.719 | 0.1309223 | -4.016473
| HfMoNbTaTi_15_20_30_10_25 | 1.251819 | 154.9635 | 4.8 | 9.580227 | 777.4482 | 2175.793 | 1398.345 | [5 empty] | HfMoNbTaTi_15_20_35_05_25 | 9.175148 | 1.225424 | 4.8 | 778.9464 | 2167.362 | 0.133559 | -2.083425
| HfMoNbTaTi_15_20_20_15_30 | 1.253345 | 154.9588 | 4.75 | 9.792964 | 749.2892 | 2149.052 | 1399.762 | [5 empty] | HfMoNbTaTi_15_20_15_15_35 | 9.60009 | 1.228175 | 4.7 | 720.743 | 2105.869 | 0.1279337 | -6.207512
| HfMoNbTaTi_15_20_35_10_20 | 1.274111 | 157.8424 | 4.85 | 9.772544 | 802.5514 | 2199.946 | 1397.395 | [5 empty] | HfMoNbTaTi_15_20_25_10_30 | 9.387304 | 1.228347 | 4.75 | 753.0736 | 2144.162 | 0.130852 | -4.068051
| HfMoNbTaTi_15_20_25_15_25 | 1.277286 | 157.9992 | 4.8 | 9.985232 | 775.3243 | 2183.588 | 1408.264 | [5 empty] | HfMoNbTaTi_15_20_40_05_20 | 9.368118 | 1.247246 | 4.85 | 803.8058 | 2188.933 | 0.1331374 | -2.392554
| HfMoNbTaTi_15_20_40_10_15 | 1.295246 | 160.649 | 4.9 | 9.96426 | 830.9219 | 2218.699 | 1387.777 | [5 empty] | HfMoNbTaTi_15_20_30_10_25 | 9.580227 | 1.251819 | 4.8 | 777.4482 | 2175.793 | 0.1306669 | -4.203703
| HfMoNbTaTi_15_20_30_15_20 | 1.300026 | 160.9615 | 4.85 | 10.1769 | 801.134 | 2210.445 | 1409.311 | [5 empty] | HfMoNbTaTi_15_20_20_15_30 | 9.792964 | 1.253345 | 4.75 | 749.2892 | 2149.052 | 0.1279842 | -6.170518
| HfMoNbTaTi_15_20_35_15_15 | 1.321589 | 163.85 | 4.9 | 10.36796 | 829.2091 | 2231.482 | 1402.273 | [5 empty] | HfMoNbTaTi_15_20_35_10_20 | 9.772544 | 1.274111 | 4.85 | 802.5514 | 2199.946 | 0.1303766 | -4.416554
| HfMoNbTaTi_15_20_40_15_10 | 1.341991 | 166.6689 | 4.95 | 10.55843 | 861.8068 | 2249.146 | 1387.339 | -0.2792331 | -0.02576506 |  |  |  | HfMoNbTaTi_15_20_25_15_25 | 9.985232 | 1.277286 | 4.8 | 775.3243 | 2183.588 | 0.1279175 | -6.219418
[14 empty] | HfMoNbTaTi_15_20_40_10_15 | 9.96426 | 1.295246 | 4.9 | 830.9219 | 2218.699 | 0.1299891 | -4.700626
[14 empty] | HfMoNbTaTi_15_20_30_15_20 | 10.1769 | 1.300026 | 4.85 | 801.134 | 2210.445 | 0.1277429 | -6.347416
[14 empty] | HfMoNbTaTi_15_20_35_15_15 | 10.36796 | 1.321589 | 4.9 | 829.2091 | 2231.482 | 0.1274685 | -6.548586
[14 empty] | HfMoNbTaTi_15_20_40_15_10 | 10.55843 | 1.341991 | 4.95 | 861.8068 | 2249.146 | 0.1271014 | -6.817738

## new_comp
Alloy | tau | rho | VEC | tau/rho (kN m/kg) | T* | T_m
Hf20Mo20Nb15Ti45 | 1.234223 | 8.2807 | 4.55 | 149.0484 | 700.6953 | 1927.053
Hf20Mo20Ti60 |  |  |  |  | 828.5278 | 1764.932
Hf16Mo16Ti67 |  |  |  |  | 754.8628 | 1744.691
Alloy | tau | rho | VEC | tau/rho (kN m/kg) | T* | T_m
NbMoTi
Nb68Mo14Ti18
Nb70Mo12Ti18

## quinary_2
Alloy | Hf | Mo | Nb | Ta | Ti | tau | rho | tau/rho (kN m/kg) | VEC | T* | T_m
HfMoNbTaTi | 0.2 | 0.2 | 0.2 | 0.2 | 0.2 | 1.478267 | 10.83767 | 136.4008 | 4.8 | 854.4617 | 2144.54 | 0.4 | 0.2 | 0.2 | 0.4 | 0.2
HfMoNbTaTi_10_25_15_10_40 | 0.1 | 0.25 | 0.15 | 0.1 | 0.4 | 1.121463 | 8.788952 | 127.5992 | 4.75 | 559.5605 | 2158.054 |  | 0.1 | 0.25 | 0.25 | 0.4
HfMoNbTaTi_20_15_25_05_35 | 0.2 | 0.15 | 0.25 | 0.05 | 0.35 | 1.142656 | 8.993763 | 127.0498 | 4.6 | 824.4551 | 2015.139 |  | 0.2 | 0.15 | 0.3 | 0.35
HfMoNbTaTi_15_20_20_05_40 | 0.15 | 0.2 | 0.2 | 0.05 | 0.4 | 1.152903 | 8.592588 | 134.1742 | 4.65 | 704.7412 | 2054.15 |  | 0.15 | 0.2 | 0.25 | 0.4
HfMoNbTaTi_15_20_15_10_40 | 0.15 | 0.2 | 0.15 | 0.1 | 0.4 | 1.177757 | 8.999635 | 130.8672 | 4.65 | 697.3674 | 2054.362 |  | 0.15 | 0.2 | 0.25 | 0.4
HfMoNbTaTi_15_20_25_05_35 | 0.15 | 0.2 | 0.25 | 0.05 | 0.35 | 1.178279 | 8.787386 | 134.0876 | 4.7 | 731.7696 | 2101.072 |  | 0.15 | 0.2 | 0.3 | 0.35
HfMoNbTaTi_15_20_30_05_30 | 0.15 | 0.2 | 0.3 | 0.05 | 0.3 | 1.202443 | 8.981572 | 133.8789 | 4.75 | 755.7908 | 2138.625 |  | 0.15 | 0.2 | 0.35 | 0.3
HfMoNbTaTi_15_25_15_05_40 | 0.15 | 0.25 | 0.15 | 0.05 | 0.4 | 1.318314 | 8.665369 | 152.136 | 4.7 | 641.6596 | 2049.646 |  | 0.15 | 0.25 | 0.2 | 0.4
HfMoNbTaTi_15_25_20_05_35 | 0.15 | 0.25 | 0.2 | 0.05 | 0.35 | 1.346196 | 8.861378 | 151.9172 | 4.75 | 654.2466 | 2102.78 |  | 0.15 | 0.25 | 0.25 | 0.35
HfMoNbTaTi_15_30_10_05_40 | 0.15 | 0.3 | 0.1 | 0.05 | 0.4 | 1.485061 | 8.739149 | 169.932 | 4.75 | 816.0749 | 2030.771 |  | 0.15 | 0.3 | 0.15 | 0.4
HfMoNbTaTi_15_35_05_05_40 | 0.15 | 0.35 | 0.05 | 0.05 | 0.4 | 1.652032 | 8.81395 | 187.4338 | 4.8 | 940.4484 | 2003.923 |  | 0.15 | 0.35 | 0.1 | 0.4
HfMoNbTaTi_20_15_20_05_40 | 0.2 | 0.15 | 0.2 | 0.05 | 0.4 | 1.117073 | 8.803016 | 126.8967 | 4.55 | 795.8051 | 1978.246 |  | 0.2 | 0.15 | 0.25 | 0.4
HfMoNbTaTi_20_20_15_05_40 | 0.2 | 0.2 | 0.15 | 0.05 | 0.4 | 1.297922 | 8.8758 | 146.2315 | 4.6 | 735.0888 | 1978.246 |  | 0.2 | 0.2 | 0.2 | 0.4
HfMoNbTaTi_20_25_10_05_40 | 0.2 | 0.25 | 0.1 | 0.05 | 0.4 | 1.482511 | 8.949565 | 165.6518 | 4.65 | 720.157 | 1967.215 |  | 0.2 | 0.25 | 0.15 | 0.4
Alloy | tau | rho | tau/rho (kN m/kg) | VEC | T* | T_m | tau_1200
HfMoNbTaTi | 1.478267 | 10.83767 | 136.4008 | 4.8 | 854.4617 | 2144.54 | 0.4831617
HfMoNbTaTi_10_25_15_10_40 | 1.121463 | 8.788952 | 127.5992 | 4.75 | 559.5605 | 2158.054 | 0.2994053
HfMoNbTaTi_20_15_25_05_35 | 1.142656 | 8.993763 | 127.0498 | 4.6 | 824.4551 | 2015.139 | 0.2890358
HfMoNbTaTi_15_20_20_05_40 | 1.152903 | 8.592588 | 134.1742 | 4.65 | 704.7412 | 2054.15 | 0.2996629
HfMoNbTaTi_15_20_15_10_40 | 1.177757 | 8.999635 | 130.8672 | 4.65 | 697.3674 | 2054.362 | 0.3137322
HfMoNbTaTi_15_20_25_05_35 | 1.178279 | 8.787386 | 134.0876 | 4.7 | 731.7696 | 2101.072 | 0.3144923
HfMoNbTaTi_15_20_30_05_30 | 1.202443 | 8.981572 | 133.8789 | 4.75 | 755.7908 | 2138.625 | 0.3289523
HfMoNbTaTi_15_25_15_05_40 | 1.318314 | 8.665369 | 152.136 | 4.7 | 641.6596 | 2049.646 | 0.3827295
HfMoNbTaTi_15_25_20_05_35 | 1.346196 | 8.861378 | 151.9172 | 4.75 | 654.2466 | 2102.78 | 0.4000731
HfMoNbTaTi_15_30_10_05_40 | 1.485061 | 8.739149 | 169.932 | 4.75 | 816.0749 | 2030.771 | 0.4728216
HfMoNbTaTi_15_35_05_05_40 | 1.652032 | 8.81395 | 187.4338 | 4.8 | 940.4484 | 2003.923 | 0.5686283
HfMoNbTaTi_20_15_20_05_40 | 1.117073 | 8.803016 | 126.8967 | 4.55 | 795.8051 | 1978.246
HfMoNbTaTi_20_20_15_05_40 | 1.297922 | 8.8758 | 146.2315 | 4.6 | 735.0888 | 1978.246
HfMoNbTaTi_20_25_10_05_40 | 1.482511 | 8.949565 | 165.6518 | 4.65 | 720.157 | 1967.215
Alloy | tau | rho | VEC | tau/rho (kN m/kg) | T* | T_m
HfMoNbTaTi | 1.478267 | 10.83767 | 4.8 | 136.4008 | 854.4617 | 2144.54
HfMoNbTaTi_10_25_15_10_40 | 1.121463 | 8.788952 | 4.75 | 127.5992 | 559.5605 | 2158.054
HfMoNbTaTi_20_15_25_05_35 | 1.142656 | 8.993763 | 4.6 | 127.0498 | 824.4551 | 2015.139
HfMoNbTaTi_15_20_20_05_40 | 1.152903 | 8.592588 | 4.65 | 134.1742 | 704.7412 | 2054.15
HfMoNbTaTi_15_20_15_10_40 | 1.177757 | 8.999635 | 4.65 | 130.8672 | 697.3674 | 2054.362
HfMoNbTaTi_15_20_25_05_35 | 1.178279 | 8.787386 | 4.7 | 134.0876 | 731.7696 | 2101.072
HfMoNbTaTi_15_20_30_05_30 | 1.202443 | 8.981572 | 4.75 | 133.8789 | 755.7908 | 2138.625
HfMoNbTaTi_15_25_15_05_40 | 1.318314 | 8.665369 | 4.7 | 152.136 | 641.6596 | 2049.646
HfMoNbTaTi_15_25_20_05_35 | 1.346196 | 8.861378 | 4.75 | 151.9172 | 654.2466 | 2102.78
HfMoNbTaTi_15_30_10_05_40 | 1.485061 | 8.739149 | 4.75 | 169.932 | 816.0749 | 2030.771
HfMoNbTaTi_15_35_05_05_40 | 1.652032 | 8.81395 | 4.8 | 187.4338 | 940.4484 | 2003.923
HfMoNbTaTi_20_15_20_05_40 | 1.117073 | 8.803016 | 4.55 | 126.8967 | 795.8051 | 1978.246
HfMoNbTaTi_20_20_15_05_40 | 1.297922 | 8.8758 | 4.6 | 146.2315 | 735.0888 | 1978.246
HfMoNbTaTi_20_25_10_05_40 | 1.482511 | 8.949565 | 4.65 | 165.6518 | 720.157 | 1967.215
Hf20Mo15Nb20Ta5Ti40 | 1.117073 | 8.803016 | 4.55 | 126.8967 | 795.8051 | 1978.246
Hf20Mo20Nb15Ta5Ti40 | 1.297922 | 8.8758 | 4.6 | 146.2315 | 735.0888 | 1978.246
Alloy | τ(GPa) | tau_1200 | ρ(g/cm3) | VEC | σ (kN m/kg) | Tm (°C) | T* (°C)
HfMoNbTaTi | 1.478267 | 0.4831617 | 10.83767 | 4.8 | 136.4008 | 2144.54 | 854.4617
Hf10Mo25Nb15Ta10Ti40 | 1.121463 | 0.2994053 | 8.788952 | 4.75 | 127.5992 | 2158.054 | 559.5605
Hf20Mo15Nb25Ta5Ti35 | 1.142656 | 0.2890358 | 8.993763 | 4.6 | 127.0498 | 2015.139 | 824.4551
Hf15Mo20Nb20Ta5Ti40 | 1.152903 | 0.2996629 | 8.592588 | 4.65 | 134.1742 | 2054.15 | 704.7412
Hf15Mo20Nb15Ta10Ti40 | 1.177757 | 0.3137322 | 8.999635 | 4.65 | 130.8672 | 2054.362 | 697.3674
Hf15Mo20Nb25Ta5Ti35 | 1.178279 | 0.3144923 | 8.787386 | 4.7 | 134.0876 | 2101.072 | 731.7696
Hf15Mo20Nb30Ta5Ti30 | 1.202443 | 0.3289523 | 8.981572 | 4.75 | 133.8789 | 2138.625 | 755.7908
Hf15Mo25Nb15Ta5Ti40 | 1.318314 | 0.3827295 | 8.665369 | 4.7 | 152.136 | 2049.646 | 641.6596
Hf15Mo25Nb20Ta5Ti35 | 1.346196 | 0.4000731 | 8.861378 | 4.75 | 151.9172 | 2102.78 | 654.2466
Hf15Mo30Nb10Ta5Ti40 | 1.485061 | 0.4728216 | 8.739149 | 4.75 | 169.932 | 2030.771 | 816.0749
Hf15Mo35Nb5Ta5Ti40 | 1.652032 | 0.5686283 | 8.81395 | 4.8 | 187.4338 | 2003.923 | 940.4484

## quaternary_1
| Hf | Mo | Nb | Ti | tau | rho | tau/rho (kN m/kg) | VEC | T_min | T_max
HfMoNbTi_20_15_30_35 | 0.2 | 0.15 | 0.3 | 0.35 | 1.114887 | 8.595094 | 129.712 | 4.6 | 830.5757 | 2010.572
HfMoNbTi_15_20_25_40 | 0.15 | 0.2 | 0.25 | 0.4 | 1.127108 | 8.185466 | 137.6962 | 4.65 | 710.2118 | 2053.724
HfMoNbTi_20_15_35_30 | 0.2 | 0.15 | 0.35 | 0.3 | 1.138335 | 8.785884 | 129.5641 | 4.65 | 854.8268 | 2044.539
HfMoNbTi_15_20_30_35 | 0.15 | 0.2 | 0.3 | 0.35 | 1.151923 | 8.380923 | 137.4458 | 4.7 | 734.9885 | 2097.91
HfMoNbTi_20_15_40_25 | 0.2 | 0.15 | 0.4 | 0.25 | 1.160338 | 8.976087 | 129.2699 | 4.7 | 879.654 | 2073.199
HfMoNbTi_15_20_35_30 | 0.15 | 0.2 | 0.35 | 0.3 | 1.175549 | 8.575765 | 137.0781 | 4.75 | 757.3754 | 2132.458
HfMoNbTi_25_15_20_40 | 0.25 | 0.15 | 0.2 | 0.4 | 1.178407 | 8.683927 | 135.6998 | 4.5 | 825.534 | 1922.294
HfMoNbTi_25_15_25_35 | 0.25 | 0.15 | 0.25 | 0.35 | 1.20575 | 8.872517 | 135.8972 | 4.55 | 860.9558 | 1961.035
HfMoNbTi_30_15_15_40 | 0.3 | 0.15 | 0.15 | 0.4 | 1.236495 | 8.957296 | 138.0433 | 4.45 | 830.1749 | 1882.059
HfMoNbTi_20_20_20_40 | 0.2 | 0.2 | 0.2 | 0.4 | 1.269894 | 8.473835 | 149.8606 | 4.6 | 745.2839 | 1978.059
HfMoNbTi_15_25_20_40 | 0.15 | 0.25 | 0.2 | 0.4 | 1.291808 | 8.255478 | 156.4789 | 4.7 | 646.7236 | 2051.98
HfMoNbTi_20_20_25_35 | 0.2 | 0.2 | 0.25 | 0.35 | 1.297131 | 8.666384 | 149.6738 | 4.65 | 781.3806 | 2022.424
HfMoNbTi_15_25_25_35 | 0.15 | 0.25 | 0.25 | 0.35 | 1.319143 | 8.452154 | 156.0718 | 4.75 | 657.7255 | 2102.159
HfMoNbTi_20_20_30_30 | 0.2 | 0.2 | 0.3 | 0.3 | 1.322958 | 8.858335 | 149.3461 | 4.7 | 811.7087 | 2058.861
HfMoNbTi_15_25_30_30 | 0.15 | 0.25 | 0.3 | 0.3 | 1.345358 | 8.648208 | 155.565 | 4.8 | 688.2027 | 2140.469
HfMoNbTi_25_20_15_40 | 0.25 | 0.2 | 0.15 | 0.4 | 1.372969 | 8.755026 | 156.8207 | 4.55 | 756.3837 | 1919.024
HfMoNbTi_25_20_20_35 | 0.25 | 0.2 | 0.2 | 0.35 | 1.40241 | 8.94475 | 156.7858 | 4.6 | 805.6733 | 1963.094
HfMoNbTi_20_25_15_40 | 0.2 | 0.25 | 0.15 | 0.4 | 1.453696 | 8.544899 | 170.1245 | 4.65 | 725.6548 | 1969.003
HfMoNbTi_15_30_15_40 | 0.15 | 0.3 | 0.15 | 0.4 | 1.457937 | 8.326451 | 175.097 | 4.75 | 829.0529 | 2035.01
HfMoNbTi_20_25_20_35 | 0.2 | 0.25 | 0.2 | 0.35 | 1.483252 | 8.738632 | 169.735 | 4.7 | 697.6286 | 2018.954
HfMoNbTi_20_25_25_30 | 0.2 | 0.25 | 0.25 | 0.3 | 1.511482 | 8.931758 | 169.2256 | 4.75 | 738.586 | 2059.586
HfMoNbTi_25_25_10_40 | 0.25 | 0.25 | 0.1 | 0.4 | 1.572422 | 8.82707 | 178.1364 | 4.6 | 812.6671 | 1904.176
HfMoNbTi_20_30_10_40 | 0.2 | 0.3 | 0.1 | 0.4 | 1.640235 | 8.616928 | 190.3504 | 4.7 | 906.6341 | 1950.081
HfMoNbTi_20_30_15_35 | 0.2 | 0.3 | 0.15 | 0.35 | 1.672151 | 8.811857 | 189.7615 | 4.75 | 865.6495 | 2005.075
HfMoNbTi_25_30_05_40 | 0.25 | 0.3 | 0.05 | 0.4 | 1.775735 | 8.900078 | 199.519 | 4.65 | 988.648 | 1883.691
HfMoNbTi_20_35_05_40 | 0.2 | 0.35 | 0.05 | 0.4 | 1.828497 | 8.689939 | 210.4154 | 4.75 | 1036.357 | 1926.698
| tau | rho | tau/rho (kN m/kg) | VEC | T_min | T_max
HfMoNbTi_20_15_30_35 | 1.114887 | 8.595094 | 129.712 | 4.6 | 830.5757 | 2010.572
HfMoNbTi_15_20_25_40 | 1.127108 | 8.185466 | 137.6962 | 4.65 | 710.2118 | 2053.724
HfMoNbTi_20_15_35_30 | 1.138335 | 8.785884 | 129.5641 | 4.65 | 854.8268 | 2044.539
HfMoNbTi_15_20_30_35 | 1.151923 | 8.380923 | 137.4458 | 4.7 | 734.9885 | 2097.91
HfMoNbTi_20_15_40_25 | 1.160338 | 8.976087 | 129.2699 | 4.7 | 879.654 | 2073.199
HfMoNbTi_15_20_35_30 | 1.175549 | 8.575765 | 137.0781 | 4.75 | 757.3754 | 2132.458
HfMoNbTi_25_15_20_40 | 1.178407 | 8.683927 | 135.6998 | 4.5 | 825.534 | 1922.294
HfMoNbTi_25_15_25_35 | 1.20575 | 8.872517 | 135.8972 | 4.55 | 860.9558 | 1961.035
HfMoNbTi_30_15_15_40 | 1.236495 | 8.957296 | 138.0433 | 4.45 | 830.1749 | 1882.059
HfMoNbTi_20_20_20_40 | 1.269894 | 8.473835 | 149.8606 | 4.6 | 745.2839 | 1978.059
HfMoNbTi_15_25_20_40 | 1.291808 | 8.255478 | 156.4789 | 4.7 | 646.7236 | 2051.98
HfMoNbTi_20_20_25_35 | 1.297131 | 8.666384 | 149.6738 | 4.65 | 781.3806 | 2022.424
HfMoNbTi_15_25_25_35 | 1.319143 | 8.452154 | 156.0718 | 4.75 | 657.7255 | 2102.159
HfMoNbTi_20_20_30_30 | 1.322958 | 8.858335 | 149.3461 | 4.7 | 811.7087 | 2058.861 | [11 empty] | HfMoNbTaTi_20_15_25_05_35 | 1.142656 | 8.993763 | 127.0498 | 4.6 | 824.4551 | 2015.139
HfMoNbTi_15_25_30_30 | 1.345358 | 8.648208 | 155.565 | 4.8 | 688.2027 | 2140.469
HfMoNbTi_25_20_15_40 | 1.372969 | 8.755026 | 156.8207 | 4.55 | 756.3837 | 1919.024
HfMoNbTi_25_20_20_35 | 1.40241 | 8.94475 | 156.7858 | 4.6 | 805.6733 | 1963.094 |  |  |  |  | Alloy | τ(GPa) | ρ(g/cm3) | VEC | σ (kN m/kg) | Tm (°C) | T* (°C) |  |  |  |  | tau | rho | tau/rho (kN m/kg) | VEC | T* | T_m
HfMoNbTi_20_25_15_40 | 1.453696 | 8.544899 | 170.1245 | 4.65 | 725.6548 | 1969.003 |  |  |  |  | HfMoNbTi_20_15_30_35 | 1.114887 | 8.595094 | 4.6 | 129.712 | 2010.572 | 830.5757 | 0.2 | 0.2 | 0.4 | 0.2 | 1.142656 | 8.993763 | 127.0498 | 4.6 | 824.4551 | 2015.139
HfMoNbTi_15_30_15_40 | 1.457937 | 8.326451 | 175.097 | 4.75 | 829.0529 | 2035.01 |  |  |  |  | HfMoNbTi_15_20_25_40 | 1.127108 | 8.185466 | 4.65 | 137.6962 | 2053.724 | 710.2118 | 0.1 | 0.25 | 0.25 | 0.4 | 1.152903 | 8.592588 | 134.1742 | 4.65 | 704.7412 | 2054.15
HfMoNbTi_20_25_20_35 | 1.483252 | 8.738632 | 169.735 | 4.7 | 697.6286 | 2018.954 |  |  |  |  | HfMoNbTi_20_15_35_30 | 1.138335 | 8.785884 | 4.65 | 129.5641 | 2044.539 | 854.8268 | 0.2 | 0.15 | 0.3 | 0.35
HfMoNbTi_20_25_25_30 | 1.511482 | 8.931758 | 169.2256 | 4.75 | 738.586 | 2059.586 |  |  |  |  | HfMoNbTi_15_20_30_35 | 1.151923 | 8.380923 | 4.7 | 137.4458 | 2097.91 | 734.9885 | 0.15 | 0.2 | 0.25 | 0.4
HfMoNbTi_25_25_10_40 | 1.572422 | 8.82707 | 178.1364 | 4.6 | 812.6671 | 1904.176 |  |  |  |  | HfMoNbTi_20_15_40_25 | 1.160338 | 8.976087 | 4.7 | 129.2699 | 2073.199 | 879.654 | 0.15 | 0.2 | 0.25 | 0.4
HfMoNbTi_20_30_10_40 | 1.640235 | 8.616928 | 190.3504 | 4.7 | 906.6341 | 1950.081 |  |  |  |  | HfMoNbTi_15_20_35_30 | 1.175549 | 8.575765 | 4.75 | 137.0781 | 2132.458 | 757.3754 | 0.15 | 0.2 | 0.3 | 0.35
HfMoNbTi_20_30_15_35 | 1.672151 | 8.811857 | 189.7615 | 4.75 | 865.6495 | 2005.075 |  |  |  |  | HfMoNbTi_15_25_20_40 | 1.291808 | 8.255478 | 4.7 | 156.4789 | 2051.98 | 646.7236 | 0.15 | 0.2 | 0.35 | 0.3
HfMoNbTi_25_30_05_40 | 1.775735 | 8.900078 | 199.519 | 4.65 | 988.648 | 1883.691 |  |  |  |  | HfMoNbTi_20_20_25_35 | 1.297131 | 8.666384 | 4.65 | 149.6738 | 2022.424 | 781.3806 | 0.15 | 0.25 | 0.2 | 0.4
HfMoNbTi_20_35_05_40 | 1.828497 | 8.689939 | 210.4154 | 4.75 | 1036.357 | 1926.698 |  |  |  |  | HfMoNbTi_15_25_25_35 | 1.319143 | 8.452154 | 4.75 | 156.0718 | 2102.159 | 657.7255 | 0.15 | 0.25 | 0.25 | 0.35
[11 empty] | HfMoNbTi_20_20_30_30 | 1.322958 | 8.858335 | 4.7 | 149.3461 | 2058.861 | 811.7087 | 0.15 | 0.3 | 0.15 | 0.4
[11 empty] | HfMoNbTi_15_25_30_30 | 1.345358 | 8.648208 | 4.8 | 155.565 | 2140.469 | 688.2027 | 0.15 | 0.35 | 0.1 | 0.4
[11 empty] | HfMoNbTi_15_30_15_40 | 1.457937 | 8.326451 | 4.75 | 175.097 | 2035.01 | 829.0529 | 0.2 | 0.15 | 0.25 | 0.4
[11 empty] | HfMoNbTi_20_25_20_35 | 1.483252 | 8.738632 | 4.7 | 169.735 | 2018.954 | 697.6286 | 0.2 | 0.2 | 0.2 | 0.4
[11 empty] | HfMoNbTi_20_25_25_30 | 1.511482 | 8.931758 | 4.75 | 169.2256 | 2059.586 | 738.586 | 0.2 | 0.25 | 0.15 | 0.4
[11 empty] | HfMoNbTi_20_30_15_35 | 1.672151 | 8.811857 | 4.75 | 189.7615 | 2005.075 | 865.6495
[11 empty] | Alloy | τ(GPa) | ρ(g/cm3) | VEC | σ (kN m/kg) | Tm (°C) | tau_1200 |  | Alloy | τ(GPa) | tau_1200 | ρ(g/cm3) | VEC | σ (kN m/kg) | Tm (°C)
[11 empty] | HfMoNbTi_25_25_25_25 | 1.655008 | 9.457251 | 4.75 | 176.1 | 2028.369 | 0.5619648 |  | HfMoNbTi_25_25_25_25 | 1.655008 | 0.5619648 | 9.457251 | 4.75 | 176.1 | 2028.369
[11 empty] | HfMoNbTi_20_15_30_35 | 1.114887 | 8.595094 | 4.6 | 129.712 | 2010.572 | 0.2738972 |  | HfMoNbTi_20_15_30_35 | 1.114887 | 0.2738972 | 8.595094 | 4.6 | 129.712 | 2010.572
[11 empty] | HfMoNbTi_15_20_25_40 | 1.127108 | 8.185466 | 4.65 | 137.6962 | 2053.724 | 0.2853138 |  | HfMoNbTi_15_20_25_40 | 1.127108 | 0.2853138 | 8.185466 | 4.65 | 137.6962 | 2053.724
[11 empty] | HfMoNbTi_20_15_35_30 | 1.138335 | 8.785884 | 4.65 | 129.5641 | 2044.539 | 0.2875252 |  | HfMoNbTi_20_15_35_30 | 1.138335 | 0.2875252 | 8.785884 | 4.65 | 129.5641 | 2044.539
[11 empty] | HfMoNbTi_15_20_30_35 | 1.151923 | 8.380923 | 4.7 | 137.4458 | 2097.91 | 0.2995265 |  | HfMoNbTi_15_20_30_35 | 1.151923 | 0.2995265 | 8.380923 | 4.7 | 137.4458 | 2097.91
[11 empty] | HfMoNbTi_20_15_40_25 | 1.160338 | 8.976087 | 4.7 | 129.2699 | 2073.199 | 0.3006786 |  | HfMoNbTi_20_15_40_25 | 1.160338 | 0.3006786 | 8.976087 | 4.7 | 129.2699 | 2073.199
[11 empty] | HfMoNbTi_15_20_35_30 | 1.175549 | 8.575765 | 4.75 | 137.0781 | 2132.458 | 0.3133888 |  | HfMoNbTi_15_20_35_30 | 1.175549 | 0.3133888 | 8.575765 | 4.75 | 137.0781 | 2132.458
[11 empty] | HfMoNbTi_15_25_20_40 | 1.291808 | 8.255478 | 4.7 | 156.4789 | 2051.98 | 0.366753 |  | HfMoNbTi_15_25_20_40 | 1.291808 | 0.366753 | 8.255478 | 4.7 | 156.4789 | 2051.98
[11 empty] | HfMoNbTi_20_20_25_35 | 1.297131 | 8.666384 | 4.65 | 149.6738 | 2022.424 | 0.3625161 |  | HfMoNbTi_20_20_25_35 | 1.297131 | 0.3625161 | 8.666384 | 4.65 | 149.6738 | 2022.424
[11 empty] | HfMoNbTi_15_25_25_35 | 1.319143 | 8.452154 | 4.75 | 156.0718 | 2102.159 | 0.3834756 |  | HfMoNbTi_15_25_25_35 | 1.319143 | 0.3834756 | 8.452154 | 4.75 | 156.0718 | 2102.159
[11 empty] | HfMoNbTi_20_20_30_30 | 1.322958 | 8.858335 | 4.7 | 149.3461 | 2058.861 | 0.3787178 |  | HfMoNbTi_20_20_30_30 | 1.322958 | 0.3787178 | 8.858335 | 4.7 | 149.3461 | 2058.861
[11 empty] | HfMoNbTi_15_25_30_30 | 1.345358 | 8.648208 | 4.8 | 155.565 | 2140.469 | 0.3998394 |  | HfMoNbTi_15_25_30_30 | 1.345358 | 0.3998394 | 8.648208 | 4.8 | 155.565 | 2140.469
[11 empty] | HfMoNbTi_15_30_15_40 | 1.457937 | 8.326451 | 4.75 | 175.097 | 2035.01 | 0.4553842 |  | HfMoNbTi_15_30_15_40 | 1.457937 | 0.4553842 | 8.326451 | 4.75 | 175.097 | 2035.01
[11 empty] | HfMoNbTi_20_25_20_35 | 1.483252 | 8.738632 | 4.7 | 169.735 | 2018.954 | 0.4609824 |  | HfMoNbTi_20_25_20_35 | 1.483252 | 0.4609824 | 8.738632 | 4.7 | 169.735 | 2018.954
[11 empty] | HfMoNbTi_20_25_25_30 | 1.511482 | 8.931758 | 4.75 | 169.2256 | 2059.586 | 0.4797635 |  | HfMoNbTi_20_25_25_30 | 1.511482 | 0.4797635 | 8.931758 | 4.75 | 169.2256 | 2059.586
[11 empty] | HfMoNbTi_20_30_15_35 | 1.672151 | 8.811857 | 4.75 | 189.7615 | 2005.075 | 0.5679649 |  | HfMoNbTi_20_30_15_35 | 1.672151 | 0.5679649 | 8.811857 | 4.75 | 189.7615 | 2005.075

## quaternary_no_strength
Hf | Mo | Nb | Ti | tau | tau/rho | VEC | rho | T* | Tm
0.1 | 0.2 | 0.2 | 0.5 | 0.8875438 | 118.484 | 4.6 | 7.490831 | 616.1655 | 2035.541
0.1 | 0.2 | 0.25 | 0.45 | 0.9116565 | 118.5424 | 4.65 | 7.690555
0.1 | 0.25 | 0.15 | 0.5 | 1.023378 | 135.4182 | 4.65 | 7.55717
0.15 | 0.1 | 0.35 | 0.4 | 0.8070037 | 100.2707 | 4.55 | 8.048249
0.15 | 0.1 | 0.4 | 0.35 | 0.826839 | 100.3286 | 4.6 | 8.241311
0.15 | 0.15 | 0.2 | 0.5 | 0.9164394 | 118.6166 | 4.5 | 7.726061
0.15 | 0.15 | 0.25 | 0.45 | 0.9414264 | 118.8439 | 4.55 | 7.921535
0.15 | 0.15 | 0.3 | 0.4 | 0.9650539 | 118.9018 | 4.6 | 8.116396 | 762.1158 | 2034.437
0.15 | 0.15 | 0.35 | 0.35 | 0.9873749 | 118.8084 | 4.65 | 8.310648 | 779.9808 | 2074.365
0.15 | 0.2 | 0.15 | 0.5 | 1.073767 | 137.7915 | 4.55 | 7.792698
0.15 | 0.2 | 0.2 | 0.45 | 1.10107 | 137.8165 | 4.6 | 7.989392
0.15 | 0.2 | 0.25 | 0.4 | 1.127108 | 137.6962 | 4.65 | 8.185466
0.15 | 0.2 | 0.3 | 0.35 | 1.151923 | 137.4458 | 4.7 | 8.380923
0.15 | 0.25 | 0.1 | 0.5 | 1.233671 | 156.9507 | 4.6 | 7.860246
0.15 | 0.25 | 0.15 | 0.45 | 1.263328 | 156.7759 | 4.65 | 8.058176
0.15 | 0.25 | 0.2 | 0.4 | 1.291808 | 156.4789 | 4.7 | 8.255478
0.15 | 0.3 | 0.05 | 0.5 | 1.394907 | 175.9308 | 4.65 | 7.928724
0.15 | 0.3 | 0.1 | 0.45 | 1.42697 | 175.5643 | 4.7 | 8.127906
0.2 | 0.1 | 0.2 | 0.5 | 0.8645614 | 108.7183 | 4.4 | 7.952308
0.2 | 0.1 | 0.25 | 0.45 | 0.890715 | 109.3746 | 4.45 | 8.143707
0.2 | 0.1 | 0.3 | 0.4 | 0.9150804 | 109.794 | 4.5 | 8.334518
0.2 | 0.15 | 0.15 | 0.5 | 1.035246 | 129.0963 | 4.45 | 8.019172
0.2 | 0.15 | 0.2 | 0.45 | 1.063417 | 129.4996 | 4.5 | 8.211741
0.2 | 0.15 | 0.25 | 0.4 | 1.089937 | 129.6971 | 4.55 | 8.403714
0.2 | 0.2 | 0.1 | 0.5 | 1.210962 | 149.7431 | 4.5 | 8.086932
0.2 | 0.2 | 0.15 | 0.45 | 1.241193 | 149.8901 | 4.55 | 8.280685
0.2 | 0.2 | 0.2 | 0.4 | 1.269894 | 149.8606 | 4.6 | 8.473835
0.2 | 0.25 | 0.05 | 0.5 | 1.390429 | 170.4875 | 4.55 | 8.155607
0.2 | 0.25 | 0.1 | 0.45 | 1.422772 | 170.3805 | 4.6 | 8.350559
0.2 | 0.3 | 0.05 | 0.45 | 1.607038 | 190.8283 | 4.65 | 8.421382
0.25 | 0.1 | 0.15 | 0.5 | 0.9332619 | 113.2998 | 4.35 | 8.237104 | 803.0775 | 1835.401
0.25 | 0.1 | 0.2 | 0.45 | 0.9626561 | 114.2521 | 4.4 | 8.425716
0.25 | 0.15 | 0.1 | 0.5 | 1.118091 | 134.6284 | 4.4 | 8.305012
0.25 | 0.15 | 0.15 | 0.45 | 1.149225 | 135.2864 | 4.45 | 8.494759
0.25 | 0.2 | 0.05 | 0.5 | 1.308877 | 156.3058 | 4.45 | 8.37382