## Figure 5a
Cycle number | Pristine SC-NCM88 | 1.0%LYTP@NCM88
1 | 204.2 | 200.1
2 | 204 | 199.9
3 | 203.7 | 199.7
4 | 203.2 | 199.3
5 | 203.3 | 199.1
6 | 202.8 | 199
7 | 202.8 | 198.9
8 | 202.8 | 199
9 | 202.4 | 198.8
10 | 202.2 | 198.5
11 | 202.2 | 198.5
12 | 202 | 198.4
13 | 201.9 | 198.3
14 | 201.6 | 198.3
15 | 201.6 | 198.1
16 | 201.6 | 198.1
17 | 201.4 | 198
18 | 201.3 | 197.9
19 | 201.1 | 197.8
20 | 201 | 197.9
21 | 201 | 197.4
22 | 201 | 197.8
23 | 200.9 | 197.7
24 | 200.8 | 197.8
25 | 200.5 | 197.4
26 | 200.7 | 197.2
27 | 200.6 | 197.6
28 | 200.5 | 197.6
29 | 200.5 | 197.3
30 | 197.6 | 197.4
31 | 197.2 | 194.3
32 | 196.9 | 194.2
33 | 196.3 | 193.7
34 | 195.8 | 193.1
35 | 195.8 | 192.8
36 | 197.4 | 193.2
37 | 197.7 | 194.2
38 | 197.9 | 194.5
39 | 197.4 | 194.7
40 | 197.7 | 194.3
41 | 197.3 | 194.7
42 | 198.6 | 194.3
43 | 197.4 | 195.8
44 | 197.1 | 194.5
45 | 197.5 | 194.3
46 | 197.4 | 194.3
47 | 197.4 | 194.4
48 | 197.5 | 194.5
49 | 197.5 | 194.7
50 | 198.1 | 194.7
51 | 198.1 | 194.8
52 | 197.6 | 195
53 | 197.3 | 194.8
54 | 197.3 | 194.7
55 | 197.3 | 194.5
56 | 197.2 | 194.8
57 | 197.2 | 194.4
58 | 197 | 194.8
59 | 197 | 194.3
60 | 197.1 | 194.7
61 | 196.9 | 194.3
62 | 196.9 | 194.4
63 | 196.9 | 194.6
64 | 197.1 | 194.4
65 | 196.8 | 194.3
66 | 196.9 | 194.5
67 | 195.5 | 194
68 | 195.4 | 194.1
69 | 195.2 | 192.7
70 | 195 | 193.1
71 | 195.1 | 192.6
72 | 195.9 | 192.4
73 | 195.7 | 192.7
74 | 196.5 | 193
75 | 196.1 | 193.3
76 | 195.9 | 194
77 | 196.3 | 193.9
78 | 196 | 193.9
79 | 196.1 | 193.5
80 | 196.1 | 193.7
81 | 195.8 | 193.6
82 | 195.6 | 193.6
83 | 195.8 | 193.3
84 | 195.7 | 193.4
85 | 195.8 | 193.6
86 | 195.8 | 193.4
87 | 195.8 | 193.5
88 | 195.3 | 193.2
89 | 195.4 | 193.3
90 | 195.5 | 193.4
91 | 195.1 | 193
92 | 195.2 | 193.1
93 | 194.9 | 193.1
94 | 195.2 | 192.9
95 | 194.9 | 192.8
96 | 194.8 | 193.1
97 | 195.1 | 192.7
98 | 194.8 | 192.6
99 | 194.9 | 192.7
100 | 195 | 192.5
101 | 194.7 | 192.5
102 | 194.7 | 192.8
103 | 194.9 | 192.8
104 | 194.5 | 192.7
105 | 194.6 | 192.8
106 | 194.6 | 192.7
107 | 194.6 | 192.6
108 | 194.4 | 192.4
109 | 194.4 | 192.5
110 | 194.2 | 192.5
111 | 193.9 | 192.4
112 | 193.8 | 192.6
113 | 194 | 192.2
114 | 194.5 | 191.8
115 | 194 | 191.9
116 | 194 | 191.9
117 | 194 | 192.3
118 | 194.1 | 192.4
119 | 194.1 | 192.3
120 | 194 | 192.3
121 | 193.8 | 192
122 | 194 | 192.1
123 | 193.9 | 192.2
124 | 193.9 | 191.9
125 | 193.7 | 192.2
126 | 193.9 | 192
127 | 193.9 | 192
128 | 193.7 | 192.1
129 | 193.5 | 192
130 | 193.5 | 191.8
131 | 193.7 | 191.9
132 | 193.6 | 192
133 | 193.6 | 191.9
134 | 193.5 | 191.7
135 | 193.5 | 191.7
136 | 193.2 | 191.7
137 | 193.2 | 191.8
138 | 193.1 | 191.9
139 | 193 | 191.7
140 | 193.1 | 191.6
141 | 193 | 191.4
142 | 192.7 | 191.4
143 | 192.9 | 191.5
144 | 192.9 | 191.4
145 | 192.9 | 191.4
146 | 192.8 | 191.4
147 | 192.3 | 191.3
148 | 192.5 | 191.2
149 | 192.3 | 191.3
150 | 192.3 | 191.2
151 | 192.1 | 191
152 | 192.3 | 190.6
153 | 192.4 | 190.7
154 | 192.1 | 191.1
155 | 192.4 | 190.8
156 | 192 | 190.9
157 | 192.2 | 190.9
158 | 192.2 | 190.9
159 | 192.2 | 190.7
160 | 192.2 | 190.6
161 | 192.3 | 191.1
162 | 192.3 | 191
163 | 192.2 | 190.7
164 | 192.1 | 191
165 | 192.1 | 190.8
166 | 191.9 | 190.6
167 | 191.7 | 190.6
168 | 191.7 | 190.7
169 | 191.9 | 190.8
170 | 191.9 | 190.5
171 | 191.8 | 190.4
172 | 191.7 | 190.3
173 | 191.6 | 190.6
174 | 191.8 | 190.6
175 | 191.6 | 190.3
176 | 191.6 | 190.5
177 | 191.8 | 190.5
178 | 191.7 | 190.5
179 | 191.7 | 190.3
180 | 191.6 | 190.6
181 | 191.5 | 190.3
182 | 191.4 | 190.3
183 | 191.5 | 190.4
184 | 191.6 | 190.5
185 | 191.4 | 190.4
186 | 191.4 | 190.6
187 | 191.5 | 190.3
188 | 191.4 | 190.3
189 | 191.2 | 190.5
190 | 191.4 | 190.3
191 | 191.4 | 190.2
192 | 191.5 | 190.4
193 | 191.3 | 190.3
194 | 191 | 190.2
195 | 191 | 190.2
196 | 190.9 | 190.2
197 | 190.3 | 190.3
198 | 190.6 | 190.2
199 | 190.9 | 190.4
200 | 191 | 190.1
201 | 191 | 190.1
202 | 190.8 | 190.3
203 | 190.6 | 189.8
204 | 190.7 | 189.3
205 | 190.7 | 189.9
206 | 190.6 | 189.7
207 | 190.4 | 190
208 | 190.4 | 189.9
209 | 190.2 | 189.6
210 | 190.2 | 189.6
211 | 190.3 | 189.6
212 | 190.3 | 189.7
213 | 190 | 189.4
214 | 190.2 | 189.5
215 | 190.6 | 189.6
216 | 190.4 | 189.8
217 | 190.4 | 189.6
218 | 190.3 | 189.3
219 | 190.2 | 189.7
220 | 190 | 189.5
221 | 190.2 | 189.7
222 | 189.9 | 189.4
223 | 189.9 | 189.6
224 | 190 | 189.4
225 | 190 | 189.5
226 | 189.8 | 189.3
227 | 189.9 | 189.2
228 | 188.6 | 189.3
229 | 188.5 | 189.2
230 | 188.7 | 189.2
231 | 188.7 | 188.6
232 | 188.8 | 189.3
233 | 188.7 | 189.2
234 | 188.6 | 189.1
235 | 188.8 | 188.4
236 | 188.9 | 187.8
237 | 188.8 | 188.2
238 | 188.4 | 188.4
239 | 188.5 | 188.2
240 | 188.2 | 188.1
241 | 188.2 | 188.3
242 | 188.1 | 188.4
243 | 188.2 | 188.2
244 | 188.3 | 188.4
245 | 188.3 | 188.3
246 | 188.2 | 187.9
247 | 188 | 187.8
248 | 188.1 | 187.9
249 | 188.1 | 187.9
250 | 188 | 187.8
251 | 188 | 188.1
252 | 188 | 188
253 | 187.9 | 187.8
254 | 187.4 | 187.8
255 | 187.1 | 187.7
256 | 187.1 | 187.6
257 | 187 | 187.7
258 | 187.4 | 187.7
259 | 188.1 | 187.7
260 | 188.2 | 187.6
261 | 188.1 | 187.5
262 | 188.2 | 187.7
263 | 188.2 | 186.8
264 | 187.8 | 186.9
265 | 187.8 | 187.2
266 | 187.9 | 187
267 | 187.8 | 187.4
268 | 187.7 | 187.7
269 | 187.8 | 187.5
270 | 187.1 | 187.7
271 | 186.8 | 187.8
272 | 186.7 | 187.9
273 | 186.8 | 187.8
274 | 186.8 | 187.4
275 | 187.5 | 187.7
276 | 187.5 | 187.6
277 | 187.8 | 187.6
278 | 187.8 | 187.8
279 | 187.7 | 186.8
280 | 187.6 | 187
281 | 187.4 | 186.9
282 | 187.4 | 186.6
283 | 187.3 | 186.7
284 | 187.2 | 187.6
285 | 187.3 | 187.2
286 | 187.3 | 187.6
287 | 187.3 | 187.5
288 | 187.3 | 187.6
289 | 187.1 | 187.8
290 | 187 | 187.6
291 | 187.1 | 187.3
292 | 186.4 | 187.5
293 | 186.7 | 187.6
294 | 193.8 | 187.2
295 | 189.5 | 187.2
296 | 185.9 | 187.6
297 | 186 | 187.3
298 | 186 | 187.5
299 | 185.8 | 187.2
300 | 186 | 187.3
301 | 185.5 | 187.1
302 | 185.6 | 187.1
303 | 185.2 | 186.9
304 | 185.3 | 193.5
305 | 185.3 | 188.6
306 | 185 | 186.3
307 | 185.3 | 186.2
308 | 185.3 | 186.1
309 | 185.3 | 186.1
310 | 185.3 | 186.1
311 | 185.1 | 186
312 | 184.9 | 186
313 | 185.2 | 185.8
314 | 184.9 | 185.6
315 | 184.9 | 186
316 | 184.7 | 185.9
317 | 185.8 | 185.8
318 | 186.1 | 185.8
319 | 185.9 | 185.9
320 | 186 | 185.6
321 | 185.7 | 185.8
322 | 185.9 | 185.7
323 | 185.8 | 185.8
324 | 185.8 | 185.6
325 | 185.8 | 185.3
326 | 185.6 | 185.6
327 | 185.3 | 185.3
328 | 185.5 | 186.2
329 | 185.3 | 186.2
330 | 185.4 | 186.3
331 | 184.7 | 186.2
332 | 185.2 | 186.2
333 | 184.8 | 186.1
334 | 185.1 | 186.2
335 | 184.8 | 186.3
336 | 184 | 186.1
337 | 184.8 | 186.2
338 | 184.9 | 185.1
339 | 185 | 185.7
340 | 184.8 | 185.8
341 | 184.7 | 185.7
342 | 185 | 185.9
343 | 184.9 | 185.8
344 | 184.8 | 185.6
345 | 184.7 | 185.7
346 | 184.8 | 185.8
347 | 184.4 | 185.7
348 | 184.5 | 184.7
349 | 184.4 | 185.2
350 | 184.5 | 185.4
351 | 184.8 | 185.5
352 | 184.4 | 185.5
353 | 184.2 | 185.4
354 | 184.3 | 185.5
355 | 184.4 | 185.1
356 | 184.7 | 185.3
357 | 184.2 | 185.5
358 | 184.3 | 185.5
359 | 184.1 | 185.4
360 | 184.1 | 185.3
361 | 184 | 185.2
362 | 184.4 | 185
363 | 184.2 | 185.3
364 | 184.2 | 185.1
365 | 184 | 184.9
366 | 183.9 | 185
367 | 184.2 | 185
368 | 183.9 | 184.9
369 | 183.6 | 184.5
370 | 183.8 | 184.7
371 | 183.6 | 184.8
372 | 183.8 | 185
373 | 183.6 | 184.8
374 | 183.6 | 185.2
375 | 183.5 | 185.2
376 | 183.4 | 185.2
377 | 183.6 | 184.8
378 | 183.2 | 185.1
379 | 183.4 | 184.8
380 | 183.3 | 184.7
381 | 183.7 | 184.6
382 | 183.4 | 184.6
383 | 184.1 | 184.6
384 | 184 | 184.8
385 | 183.8 | 184.7
386 | 183.8 | 184.5
387 | 183.6 | 184.5
388 | 183.7 | 184.7
389 | 183.9 | 184.7
390 | 183.5 | 184.5
391 | 183.9 | 184.6
392 | 183.6 | 184.2
393 | 183.4 | 184.5
394 | 183.6 | 184.2
395 | 183.5 | 184.3
396 | 183.8 | 184.2
397 | 183.5 | 184.9
398 | 182.9 | 185.1
399 | 182.9 | 185
400 | 183 | 184.8
401 | 183 | 185
402 | 182.9 | 184.8
403 | 182.7 | 184.6
404 | 182.9 | 184.7
405 | 183 | 184.7
406 | 182.8 | 184.7
407 | 182.8 | 184.9
408 | 182.7 | 184.9
409 | 182.7 | 184.7
410 | 182.6 | 184.8
411 | 182.8 | 184.9
412 | 182.7 | 184.2
413 | 182.8 | 183.8
414 | 182.6 | 184
415 | 182.6 | 184.1
416 | 182.7 | 184.1
417 | 182.6 | 184.2
418 | 182.5 | 183.9
419 | 183.3 | 184.1
420 | 182.4 | 184
421 | 182.4 | 183.9
422 | 182.4 | 183.9
423 | 182.3 | 183.9
424 | 182.3 | 183.9
425 | 182.2 | 183.9
426 | 182.3 | 184
427 | 182.3 | 184
428 | 182.1 | 183.8
429 | 182 | 183.8
430 | 182.1 | 183.8
431 | 182.1 | 183.9
432 | 182 | 183.9
433 | 181.9 | 183.8
434 | 181.8 | 184.4
435 | 181.9 | 184
436 | 181.7 | 183.6
437 | 181.8 | 183.7
438 | 181.9 | 183.6
439 | 181.8 | 183.6
440 | 181.5 | 183.6
441 | 181.5 | 183.4
442 | 181.5 | 183.5
443 | 181.3 | 183.5
444 | 181.3 | 183.1
445 | 181.4 | 183.1
446 | 181.2 | 183.4
447 | 181.3 | 183.6
448 | 181.3 | 183.3
449 | 181.3 | 183.3
450 | 181.4 | 183.2
451 | 181.4 | 182.1
452 | 181.4 | 182.8
453 | 181.4 | 183.1
454 | 181.2 | 182.9
455 | 181.4 | 183
456 | 181.1 | 182.9
457 | 181.1 | 182.8
458 | 181 | 182.9
459 | 181 | 182.9
460 | 181 | 182.9
461 | 181 | 182.9
462 | 180.9 | 182.6
463 | 180.9 | 182.7
464 | 180.8 | 182.8
465 | 180.8 | 182.8
466 | 180.6 | 182.7
467 | 180.7 | 182.8
468 | 180.8 | 182.8
469 | 180.7 | 182.8
470 | 180.6 | 182.9
471 | 180.5 | 182.7
472 | 180.5 | 182.8
473 | 180.4 | 182.6
474 | 180.4 | 182.6
475 | 180.5 | 182.5
476 | 180.5 | 182.5
477 | 180.4 | 182.7
478 | 180.4 | 182.6
479 | 180.3 | 182.6
480 | 180.3 | 182.5
481 | 180.2 | 182.4
482 | 180.2 | 182.3
483 | 180.2 | 182.4
484 | 180.1 | 182.3
485 | 180.1 | 182.4
486 | 180 | 182.4
487 | 179.9 | 182.4
488 | 179.9 | 182.3
489 | 179.9 | 182.3
490 | 179.9 | 182
491 | 180 | 182.2
492 | 179.8 | 181.9
493 | 179.7 | 182.2
494 | 179.7 | 182.2
495 | 179.7 | 182.1
496 | 179.9 | 182.1
497 | 179.6 | 182
498 | 179.7 | 181.9
499 | 179.7 | 181.8
500 | 179.8 | 182
501 | 179.6 | 181.9
502 | 179.5 | 181.8
503 | 179.5 | 181.8
504 | 179.5 | 181.9
505 | 179.4 | 181.7
506 | 179.4 | 181.7
507 | 179.2 | 181.6
508 | 179.3 | 181.7
509 | 179.2 | 181.6
510 | 179.3 | 181.7
511 | 179.3 | 181.5
512 | 179.1 | 181.4
513 | 178.9 | 181.6
514 | 179.1 | 181.7
515 | 179 | 181.4
516 | 179 | 181.6
517 | 179 | 181.4
518 | 178.9 | 181.6
519 | 178.8 | 181.4
520 | 178.6 | 181.5
521 | 178.8 | 181.3
522 | 178.8 | 181.2
523 | 178.6 | 181.2
524 | 178.6 | 181.2
525 | 178.6 | 181.2
526 | 178.7 | 181.3
527 | 178.6 | 181.1
528 | 178.5 | 181.1
529 | 178.5 | 181
530 | 178.5 | 181.3
531 | 178.6 | 181.2
532 | 178.6 | 180.9
533 | 178.5 | 180.9
534 | 178.4 | 180.9
535 | 178.4 | 180.9
536 | 178.5 | 180.8
537 | 178.3 | 180.9
538 | 178.2 | 180.8
539 | 178.1 | 180.9
540 | 178.3 | 180.8
541 | 178.3 | 180.9
542 | 178.4 | 180.6
543 | 178.1 | 180.6
544 | 178.3 | 180.6
545 | 178.1 | 180.7
546 | 178 | 180.7
547 | 178.1 | 180.7
548 | 178.1 | 180.7
549 | 178 | 180.6
550 | 178 | 180.6
551 | 178 | 180.5
552 | 177.7 | 180.5
553 | 177.6 | 180.7
554 | 177.7 | 180.6
555 | 177.7 | 180.5
556 | 177.8 | 180.4
557 | 177.6 | 180.6
558 | 177.6 | 180.5
559 | 177.4 | 180.3
560 | 177.5 | 180.2
561 | 177.3 | 180.2
562 | 177.4 | 180.2
563 | 177.3 | 180.3
564 | 177.3 | 180.2
565 | 177.3 | 180.2
566 | 177.3 | 180.2
567 | 177.3 | 180.2
568 | 177.2 | 180.2
569 | 177.1 | 180.3
570 | 177.2 | 180.2
571 | 177.1 | 180.1
572 | 177.2 | 180.2
573 | 177 | 180.2
574 | 176.8 | 180.1
575 | 177 | 179.8
576 | 177 | 179.8
577 | 177.1 | 179.8
578 | 176.9 | 180
579 | 176.9 | 179.8
580 | 176.9 | 179.7
581 | 177 | 179.7
582 | 177.1 | 179.8
583 | 176.6 | 179.8
584 | 176.5 | 179.7
585 | 176.5 | 179.7
586 | 176.5 | 179.6
587 | 176.7 | 179.6
588 | 176.4 | 179.6
589 | 176.3 | 179.5
590 | 176.3 | 179.6
591 | 176.3 | 179.6
592 | 176.4 | 179.6
593 | 176.2 | 179.6
594 | 176.1 | 179.5
595 | 176.2 | 179.5
596 | 176.1 | 179.4
597 | 176 | 179.2
598 | 176 | 179.2
599 | 176.1 | 179.2
600 | 176 | 179.3
601 | 175.9 | 179.6
602 | 175.8 | 179.3
603 | 176 | 179.4
604 | 175.9 | 179.4
605 | 175.9 | 179.3
606 | 175.7 | 179.1
607 | 175.7 | 179.1
608 | 175.5 | 179.2
609 | 175.4 | 179.1
610 | 175.4 | 179.1
611 | 175.2 | 179.1
612 | 175.1 | 178.9
613 | 174.9 | 179
614 | 174.9 | 178.9
615 | 175.1 | 178.9
616 | 175.2 | 178.8
617 | 175 | 178.9
618 | 174.8 | 178.8
619 | 174.7 | 178.8
620 | 174.8 | 178.8
621 | 175 | 178.7
622 | 174.8 | 178.8
623 | 174.7 | 178.6
624 | 174.7 | 178.6
625 | 174.9 | 178.6
626 | 174.5 | 178.6
627 | 174.4 | 178.5
628 | 174.2 | 178.6
629 | 174 | 178.6
630 | 173.9 | 178.6
631 | 173.6 | 178.5
632 | 173.4 | 178.4
633 | 173.3 | 178.5
634 | 173.3 | 178.4
635 | 173.2 | 178.4
636 | 173.3 | 178.5
637 | 172.9 | 178.4
638 | 172.8 | 178.4
639 | 172.9 | 178.2
640 | 172.9 | 178.2
641 | 173 | 178.2
642 | 172.7 | 178.4
643 | 172.6 | 178.3
644 | 172.6 | 178.1
645 | 172.5 | 178
646 | 172.5 | 178.3
647 | 172.4 | 178.1
648 | 172.6 | 178.1
649 | 172.4 | 178.3
650 | 172.5 | 178
651 | 172.7 | 178.1
652 | 172.2 | 178.2
653 | 172.4 | 177.9
654 | 172.3 | 178
655 | 172.2 | 177.9
656 | 172.3 | 177.8
657 | 172.4 | 177.8
658 | 172 | 177.8
659 | 172.1 | 177.8
660 | 172.2 | 177.8
661 | 172.2 | 177.8
662 | 172.1 | 177.7
663 | 171.9 | 177.8
664 | 171.8 | 177.6
665 | 171.8 | 177.8
666 | 171.8 | 177.5
667 | 171.8 | 177.6
668 | 171.6 | 177.6
669 | 171.6 | 177.4
670 | 171.5 | 177.3
671 | 171.5 | 177.1
672 | 171.6 | 177.3
673 | 171.3 | 177.3
674 | 171.4 | 177.2
675 | 171.1 | 177.3
676 | 171.1 | 177.4
677 | 170.9 | 177.6
678 | 171.1 | 177.5
679 | 171 | 177.2
680 | 170.9 | 177.4
681 | 170.9 | 177.5
682 | 170.7 | 177.4
683 | 170.8 | 177.5
684 | 170.6 | 177.4
685 | 170.7 | 177.6
686 | 170.6 | 177.5
687 | 170.7 | 177.3
688 | 170.7 | 177.3
689 | 170.8 | 177.4
690 | 170.6 | 177.4
691 | 170.5 | 177.2
692 | 170.2 | 177.3
693 | 170.4 | 177.3
694 | 170.3 | 177.2
695 | 170.2 | 177.2
696 | 170 | 177.3
697 | 170.1 | 177.2
698 | 170.2 | 177.2
699 | 170.2 | 177.1
700 | 170 | 177.2
701 | 169.7 | 177
702 | 169.8 | 177.2
703 | 170.1 | 177.1
704 | 169.9 | 177.1
705 | 170 | 177
706 | 169.9 | 176.9
707 | 169.8 | 176.8
708 | 169.7 | 176.8
709 | 169.4 | 176.7
710 | 169.5 | 176.7
711 | 169.3 | 176.8
712 | 169.2 | 176.5
713 | 169 | 176.6
714 | 169 | 176.6
715 | 169 | 176.6
716 | 168.9 | 176.6
717 | 168.8 | 176.7
718 | 168.6 | 176.6
719 | 168.7 | 176.7
720 | 168.7 | 176.6
721 | 168.7 | 176.7
722 | 168.7 | 176.4
723 | 168.7 | 176.5
724 | 168.5 | 176.4
725 | 168.6 | 176.4
726 | 168.4 | 176.3
727 | 168.1 | 176.3
728 | 167.9 | 176.1
729 | 167.9 | 176.3
730 | 167.7 | 176.2
731 | 167.7 | 176.2
732 | 167.6 | 176.1
733 | 167.4 | 176.1
734 | 167.4 | 176.4
735 | 167.4 | 176.4
736 | 167.3 | 176.4
737 | 167.5 | 176.4
738 | 167 | 176.2
739 | 166.9 | 176.4
740 | 167.2 | 176
741 | 166.8 | 176.3
742 | 166.1 | 176.1
743 | 166 | 176.2
744 | 166 | 175.9
745 | 165.7 | 176
746 | 165.5 | 176.1
747 | 165.7 | 176
748 | 166.1 | 175.9
749 | 165.9 | 175.9
750 | 165.7 | 175.9
751 | 165.4 | 175.8
752 | 165.5 | 175.9
753 | 166.4 | 175.9
754 | 165.7 | 175.8
755 | 166.4 | 175.8
756 | 165.6 | 175.8
757 | 165.4 | 175.8
758 | 165.3 | 175.8
759 | 165.3 | 175.7
760 | 165 | 175.8
761 | 164.8 | 175.8
762 | 164.8 | 175.7
763 | 164.9 | 175.7
764 | 164.9 | 175.7
765 | 164.8 | 175.6
766 | 164.7 | 175.6
767 | 164.7 | 175.6
768 | 164.1 | 175.5
769 | 163.4 | 175.5
770 | 163.6 | 175.2
771 | 163.6 | 175.2
772 | 163.1 | 175.9
773 | 163.1 | 175.7
774 | 163.6 | 176
775 | 163.2 | 174.9
776 | 163.5 | 175.1
777 | 163.2 | 174.9
778 | 163.2 | 174.7
779 | 163.1 | 174.8
780 | 162.9 | 174.5
781 | 163 | 175.1
782 | 162.5 | 174.5
783 | 162.6 | 174.5
784 | 162.5 | 174.4
785 | 162.5 | 174.5
786 | 162.3 | 175.9
787 | 162.2 | 176.1
788 | 162.6 | 175.7
789 | 162 | 175.7
790 | 161.9 | 175.8
791 | 162 | 175.6
792 | 162.2 | 175.9
793 | 161.8 | 175.6
794 | 162.2 | 175.4
795 | 161.7 | 175.9
796 | 161.8 | 175.7
797 | 161.9 | 175.8
798 | 161.7 | 175.8
799 | 161.2 | 175.9
800 | 161.4 | 175.4
801 | 161 | 175.7
802 | 161.2 | 175.2
803 | 161.2 | 174.8
804 | 161.2 | 174.7
805 | 160 | 174.6
806 | 160.1 | 174.5
807 | 160.4 | 174.4
808 | 160.7 | 174.8
809 | 161.4 | 174.8
810 | 159.7 | 174.5
811 | 160.7 | 174.8
812 | 159.1 | 174.6
813 | 159.9 | 174.4
814 | 159.3 | 174.6
815 | 158.4 | 174.4
816 | 158.4 | 174.3
817 | 158.2 | 174.2
818 | 159.5 | 174.3
819 | 159 | 174.4
820 | 159 | 174.3
821 | 158.9 | 174.1
822 | 158.7 | 174.1
823 | 158.6 | 174.4
824 | 158.6 | 174.3
825 | 158.1 | 174.4
826 | 158.1 | 174.2
827 | 158.1 | 174.1
828 | 158 | 174.5
829 | 158.1 | 174
830 | 158 | 174
831 | 157.3 | 174.2
832 | 157.1 | 173.8
833 | 157 | 174.3
834 | 156.9 | 174.1
835 | 157 | 174.2
836 | 156.7 | 173.9
837 | 157 | 174
838 | 156.7 | 174.3
839 | 156.9 | 174
840 | 157 | 173.5
841 | 157 | 173.5
842 | 157.3 | 173.9
843 | 157.2 | 174.4
844 | 157.2 | 174.8
845 | 157.2 | 174.1
846 | 156.9 | 173.2
847 | 156.9 | 173.9
848 | 157.1 | 173.1
849 | 157.2 | 173.5
850 | 156.9 | 172.6
851 | 156.7 | 172.3
852 | 156.7 | 172.3
853 | 156.6 | 172.3
854 | 156.6 | 173.4
855 | 156.5 | 173.8
856 | 156.2 | 173.2
857 | 156.3 | 173.3
858 | 156.2 | 173.1
859 | 156 | 173.4
860 | 156.1 | 173.1
861 | 156.3 | 173.1
862 | 155.8 | 173
863 | 155.7 | 173
864 | 155.8 | 173.5
865 | 155.8 | 173.3
866 | 155.8 | 173
867 | 155.7 | 172.9
868 | 155.6 | 172.9
869 | 155.5 | 173.1
870 | 155.4 | 172.9
871 | 155.4 | 172.8
872 | 155.4 | 172.5
873 | 155.4 | 172.7
874 | 155.3 | 172.7
875 | 155.3 | 172.7
876 | 155.3 | 172.6
877 | 155.1 | 172.8
878 | 155.1 | 172.8
879 | 154.9 | 172.9
880 | 154.8 | 172.9
881 | 154.7 | 172.8
882 | 154.4 | 172.7
883 | 154.3 | 172.7
884 | 154.2 | 172.7
885 | 154.2 | 172.8
886 | 153.8 | 172.7
887 | 153.6 | 172.5
888 | 153.8 | 172.5
889 | 153.6 | 172.5
890 | 153.5 | 172.4
891 | 153.4 | 172.4
892 | 153.3 | 172.2
893 | 153.4 | 172.4
894 | 153.3 | 172.4
895 | 153.5 | 172.3
896 | 153.3 | 172.5
897 | 153.6 | 172.5
898 | 153.3 | 172.2
899 | 153.1 | 172.2
900 | 153 | 172.4
901 | 153.8 | 172.3
902 | 152.9 | 172.3
903 | 153 | 172.3
904 | 152.7 | 172.2
905 | 152.9 | 172.2
906 | 152.9 | 172
907 | 152.5 | 172.1
908 | 152.4 | 172
909 | 152.5 | 172
910 | 152.4 | 172.1
911 | 152.5 | 172.2
912 | 152.4 | 172.1
913 | 152.6 | 172
914 | 152.3 | 172
915 | 152.2 | 171.9
916 | 152.3 | 171.9
917 | 152.2 | 171.9
918 | 152.2 | 171.9
919 | 152 | 171.7
920 | 151.9 | 171.6
921 | 151.8 | 171.6
922 | 152.3 | 171.5
923 | 152 | 171.7
924 | 151.8 | 171.4
925 | 151.7 | 171.4
926 | 151.6 | 171.3
927 | 152.2 | 171.2
928 | 151.8 | 171.3
929 | 151.5 | 171.3
930 | 151.5 | 171.3
931 | 151.4 | 171.3
932 | 151.5 | 171.5
933 | 151.7 | 171.1
934 | 151.2 | 171.3
935 | 151.5 | 170.9
936 | 151.3 | 171
937 | 151.5 | 171
938 | 151.6 | 171.2
939 | 150.8 | 170.9
940 | 150.8 | 171.2
941 | 150.4 | 171.1
942 | 150.4 | 171
943 | 150.2 | 171.1
944 | 150.6 | 171.3
945 | 149.8 | 171
946 | 150.1 | 171
947 | 150.2 | 170.9
948 | 150.6 | 170.9
949 | 150.3 | 171.1
950 | 149.8 | 170.9
951 | 149.8 | 171.1
952 | 149.7 | 170.9
953 | 149.5 | 170.9
954 | 149.3 | 170.9
955 | 149 | 170.9
956 | 149.4 | 170.7
957 | 149.2 | 170.7
958 | 149.9 | 170.8
959 | 149.7 | 171
960 | 149.6 | 170.6
961 | 149.6 | 170.5
962 | 149.7 | 170.5
963 | 150 | 170.6
964 | 149.6 | 171
965 | 149.3 | 170.6
966 | 149.1 | 170.6
967 | 149.1 | 170.5
968 | 149.3 | 170.5
969 | 149.3 | 170.6
970 | 149.1 | 170.9
971 | 148.8 | 170.4
972 | 148.8 | 170.5
973 | 148.7 | 170.4
974 | 148.4 | 170.7
975 | 148.9 | 170.7
976 | 148.5 | 170.4
977 | 148.6 | 170.1
978 | 148.5 | 170.3
979 | 149.1 | 170.3
980 | 149.1 | 170.2
981 | 148.6 | 170.4
982 | 148.5 | 169.9
983 | 148.7 | 170.2
984 | 149.2 | 169.9
985 | 148.7 | 170.3
986 | 148.2 | 170.3
987 | 148.4 | 170.1
988 | 148.2 | 170.1
989 | 148.3 | 169.9
990 | 148.1 | 169.9
991 | 147.9 | 169.7
992 | 148.1 | 169.8
993 | 147.8 | 169.9
994 | 148 | 169.8
995 | 147.7 | 170.1
996 | 148 | 169.7
997 | 147.9 | 169.8
998 | 147.6 | 169.9
999 | 147.6 | 169.8
1000 | 147.6 | 170.1

## Figure 5b
Voltage (V) | dQ dV-1 | Voltage (V) | dQ dV-1 | Voltage (V) | dQ dV-1 | Voltage (V) | dQ dV-1 | Voltage (V) | dQ dV-1
3.363 | 80.085 | 3.361 | 63.805 | 3.358 | 57.41 | 3.37 | 51.034 | 3.383 | 43.037
3.428 | 171.995 | 3.448 | 162.781 | 3.453 | 145.139 | 3.477 | 127.666 | 3.514 | 114.565
3.439 | 180.241 | 3.464 | 189.229 | 3.474 | 185.08 | 3.5 | 162.851 | 3.538 | 139.018
3.448 | 179.076 | 3.473 | 193.212 | 3.485 | 194.665 | 3.513 | 172.351 | 3.552 | 147.445
3.457 | 179.074 | 3.482 | 189.241 | 3.494 | 195.122 | 3.522 | 173.431 | 3.564 | 149.849
3.466 | 183.026 | 3.49 | 187.96 | 3.502 | 190.615 | 3.532 | 172.339 | 3.575 | 151.493
3.476 | 186.733 | 3.499 | 187.541 | 3.51 | 188.005 | 3.542 | 171.973 | 3.586 | 153.174
3.485 | 190.594 | 3.508 | 189.264 | 3.519 | 187.994 | 3.551 | 171.965 | 3.597 | 156.95
3.494 | 196.468 | 3.516 | 190.578 | 3.528 | 187.983 | 3.561 | 174.131 | 3.608 | 158.755
3.503 | 200.756 | 3.526 | 195.998 | 3.536 | 186.287 | 3.57 | 177.874 | 3.619 | 161.546
3.512 | 203.222 | 3.534 | 199.304 | 3.545 | 190.579 | 3.58 | 181.384 | 3.63 | 167.771
3.52 | 206.778 | 3.543 | 202.228 | 3.554 | 193.251 | 3.59 | 187.98 | 3.64 | 172.315
3.528 | 213.724 | 3.551 | 205.239 | 3.563 | 197.402 | 3.599 | 193.251 | 3.65 | 179.029
3.536 | 219.977 | 3.56 | 209.927 | 3.572 | 202.228 | 3.608 | 199.304 | 3.66 | 186.707
3.544 | 227.855 | 3.568 | 215.394 | 3.581 | 208.341 | 3.617 | 206.778 | 3.67 | 193.703
3.552 | 242.555 | 3.576 | 222.342 | 3.589 | 214.835 | 3.625 | 214.835 | 3.679 | 199.304
3.56 | 256.867 | 3.584 | 234.31 | 3.597 | 224.15 | 3.634 | 225.987 | 3.688 | 203.222
3.567 | 269.418 | 3.592 | 246.899 | 3.605 | 232.335 | 3.642 | 236.318 | 3.696 | 206.778
3.574 | 287.192 | 3.599 | 259.283 | 3.613 | 242.555 | 3.65 | 249.13 | 3.705 | 208.341
3.581 | 302.972 | 3.606 | 272.077 | 3.62 | 256.867 | 3.657 | 256.072 | 3.713 | 206.778
3.586 | 307.477 | 3.613 | 290.215 | 3.627 | 269.418 | 3.664 | 264.253 | 3.721 | 203.722
3.592 | 320.586 | 3.619 | 299.679 | 3.634 | 280.377 | 3.67 | 269.418 | 3.729 | 200.756
3.598 | 329.527 | 3.625 | 306.338 | 3.641 | 290.215 | 3.677 | 272.077 | 3.736 | 193.251
3.603 | 333.513 | 3.631 | 318.121 | 3.647 | 299.679 | 3.683 | 269.418 | 3.744 | 187.98
3.608 | 337.597 | 3.637 | 325.635 | 3.653 | 302.972 | 3.689 | 269.418 | 3.753 | 183.803
3.613 | 341.782 | 3.641 | 324.358 | 3.658 | 299.679 | 3.695 | 266.811 | 3.761 | 177.874
3.618 | 346.073 | 3.647 | 329.527 | 3.664 | 304.086 | 3.701 | 259.283 | 3.77 | 172.315
3.623 | 346.073 | 3.652 | 329.527 | 3.669 | 299.679 | 3.707 | 252.169 | 3.779 | 169.838
3.628 | 346.072 | 3.657 | 328.219 | 3.674 | 293.302 | 3.713 | 242.555 | 3.788 | 166.757
3.633 | 347.527 | 3.662 | 325.635 | 3.68 | 290.215 | 3.72 | 230.394 | 3.798 | 163.785
3.637 | 346.073 | 3.667 | 318.12 | 3.686 | 287.192 | 3.726 | 220.563 | 3.808 | 161.546
3.642 | 343.201 | 3.672 | 313.3 | 3.691 | 274.788 | 3.733 | 209.927 | 3.818 | 160.604
3.647 | 341.782 | 3.677 | 306.338 | 3.697 | 269.418 | 3.74 | 200.269 | 3.828 | 160.917
3.651 | 337.597 | 3.682 | 296.456 | 3.703 | 259.283 | 3.748 | 191.906 | 3.838 | 159.674
3.656 | 337.597 | 3.687 | 286.198 | 3.708 | 249.13 | 3.756 | 185.037 | 3.848 | 159.674
3.661 | 333.513 | 3.693 | 280.377 | 3.714 | 236.318 | 3.764 | 177.874 | 3.859 | 161.862
3.666 | 324.358 | 3.698 | 266.811 | 3.721 | 225.987 | 3.772 | 173.399 | 3.869 | 163.785
3.671 | 321.834 | 3.704 | 256.867 | 3.727 | 214.834 | 3.781 | 169.144 | 3.879 | 163.461
3.676 | 314.492 | 3.71 | 245.434 | 3.734 | 206.778 | 3.791 | 166.756 | 3.89 | 166.756
3.681 | 306.338 | 3.716 | 232.335 | 3.742 | 197.874 | 3.8 | 163.785 | 3.9 | 169.838
3.686 | 299.679 | 3.722 | 220.564 | 3.749 | 191.906 | 3.81 | 164.764 | 3.91 | 171.957
3.691 | 293.303 | 3.729 | 209.927 | 3.757 | 184.212 | 3.82 | 164.764 | 3.92 | 173.036
3.697 | 280.377 | 3.736 | 200.756 | 3.766 | 179.029 | 3.83 | 166.757 | 3.93 | 173.399
3.702 | 272.077 | 3.744 | 190.141 | 3.774 | 175.236 | 3.84 | 167.771 | 3.939 | 173.399
3.708 | 261.745 | 3.752 | 185.037 | 3.783 | 173.036 | 3.851 | 171.957 | 3.949 | 170.188
3.714 | 254.496 | 3.76 | 179.029 | 3.792 | 170.891 | 3.86 | 174.129 | 3.958 | 164.763
3.72 | 242.555 | 3.769 | 175.608 | 3.802 | 171.957 | 3.87 | 177.874 | 3.968 | 160.917
3.726 | 234.31 | 3.778 | 173.036 | 3.812 | 173.399 | 3.88 | 181.384 | 3.978 | 156.947
3.733 | 224.15 | 3.787 | 173.399 | 3.822 | 175.608 | 3.89 | 186.707 | 3.987 | 149.839
3.739 | 217.09 | 3.797 | 173.399 | 3.831 | 179.029 | 3.899 | 190.579 | 3.997 | 143.347
3.746 | 205.239 | 3.806 | 174.496 | 3.841 | 182.99 | 3.908 | 195.074 | 4.008 | 139.011
3.754 | 199.304 | 3.816 | 177.874 | 3.85 | 187.98 | 3.917 | 198.825 | 4.019 | 133.19
3.761 | 194.615 | 3.825 | 181.384 | 3.86 | 191.905 | 3.925 | 202.228 | 4.03 | 128.235
3.77 | 190.579 | 3.835 | 185.451 | 3.869 | 197.874 | 3.934 | 203.722 | 4.042 | 125.892
3.778 | 186.287 | 3.844 | 190.579 | 3.877 | 202.228 | 3.942 | 203.722 | 4.055 | 124.005
3.787 | 187.554 | 3.854 | 195.998 | 3.886 | 206.778 | 3.95 | 198.825 | 4.068 | 122.899
3.795 | 187.98 | 3.862 | 200.755 | 3.894 | 211.538 | 3.958 | 194.615 | 4.081 | 124.191
3.804 | 187.98 | 3.871 | 206.778 | 3.903 | 218.813 | 3.966 | 188.839 | 4.095 | 124.753
3.813 | 191.905 | 3.88 | 211.538 | 3.911 | 219.977 | 3.974 | 182.586 | 4.108 | 122.354
3.822 | 195.074 | 3.888 | 217.09 | 3.918 | 224.15 | 3.983 | 175.608 | 4.122 | 118.159
3.831 | 197.874 | 3.896 | 222.342 | 3.926 | 227.855 | 3.992 | 167.771 | 4.135 | 109.406
3.839 | 200.27 | 3.903 | 225.987 | 3.934 | 227.855 | 4.001 | 161.862 | 4.148 | 97.767
3.848 | 203.723 | 3.911 | 230.393 | 3.941 | 224.15 | 4.01 | 154.312 | 4.161 | 86.882
3.856 | 206.779 | 3.919 | 236.318 | 3.948 | 222.343 | 4.02 | 148.228 | 4.176 | 78.698
3.864 | 211.538 | 3.926 | 235.645 | 3.955 | 215.394 | 4.03 | 143.347 | 4.192 | 72.873
3.872 | 214.835 | 3.933 | 238.361 | 3.962 | 206.778 | 4.041 | 142.116 | 4.211 | 70.213
3.881 | 220.564 | 3.94 | 238.361 | 3.97 | 199.305 | 4.052 | 139.011 | 4.232 | 69.799
3.889 | 225.987 | 3.947 | 233.648 | 3.978 | 190.579 | 4.064 | 140.427 | 4.256 | 71.303
3.896 | 230.394 | 3.954 | 227.855 | 3.985 | 179.417 | 4.076 | 143.596 | 4.281 | 73.718
3.903 | 236.318 | 3.961 | 220.564 | 3.994 | 170.891 | 4.088 | 150.111 | 4.305 | 75.448
3.911 | 240.44 | 3.968 | 212.08 | 4.002 | 163.785 | 4.099 | 157.846 | 4.328 | 83.675
3.918 | 244.708 | 3.975 | 200.755 | 4.011 | 156.947 | 4.111 | 166.756 | 4.351 | 26.995
3.925 | 249.13 | 3.982 | 190.579 | 4.021 | 151.486 | 4.123 | 168.799 | 4.372 | 27.241
3.932 | 249.13 | 3.99 | 181.384 | 4.031 | 149.029 | 4.133 | 160.604 | 4.393 | 27.49
3.938 | 244.708 | 3.998 | 174.496 | 4.042 | 148.228 | 4.143 | 144.853 | 4.4 | 27.568
3.945 | 242.555 | 4.007 | 165.423 | 4.053 | 148.228 | 4.152 | 124.565 | 4.394 | 27.605
3.952 | 236.318 | 4.016 | 160.605 | 4.064 | 150.658 | 4.161 | 104.566 | 4.264 | -21.239
3.958 | 227.855 | 4.026 | 156.947 | 4.076 | 157.846 | 4.172 | 88.084 | 3.915 | -176.587
3.965 | 220.564 | 4.036 | 154.312 | 4.087 | 169.839 | 4.185 | 76.022 | 3.902 | -205.071
3.972 | 211.538 | 4.046 | 153.169 | 4.098 | 186.707 | 4.2 | 67.907 | 3.891 | -225.808
3.979 | 202.228 | 4.057 | 156.059 | 4.109 | 209.927 | 4.218 | 62.946 | 3.883 | -238.177
3.987 | 193.25 | 4.067 | 158.755 | 4.119 | 234.31 | 4.24 | 60.907 | 3.875 | -246.71
3.995 | 184.213 | 4.078 | 166.756 | 4.128 | 247.639 | 4.266 | 60.425 | 3.868 | -251.211
4.003 | 176.733 | 4.089 | 181.384 | 4.136 | 246.899 | 4.293 | 63.52 | 3.861 | -256.672
4.011 | 172.315 | 4.1 | 205.239 | 4.142 | 229.754 | 4.322 | 79.576 | 3.855 | -259.082
4.02 | 167.771 | 4.11 | 234.31 | 4.148 | 203.722 | 4.35 | 32.328 | 3.848 | -261.536
4.03 | 163.785 | 4.12 | 277.554 | 4.154 | 173.036 | 4.376 | 32.511 | 3.842 | -261.529
4.04 | 163.785 | 4.128 | 318.121 | 4.161 | 146.392 | 4.4 | 32.677 | 3.835 | -261.519
4.049 | 164.436 | 4.135 | 341.782 | 4.169 | 121.278 | 4.395 | 32.712 | 3.829 | -259.046
4.059 | 166.421 | 4.14 | 343.201 | 4.178 | 99.893 | 4.402 | 33.016 | 3.823 | -256.614
4.07 | 172.315 | 4.145 | 329.527 | 4.189 | 82.546 | 4.293 | -24.821 | 3.817 | -254.23
4.08 | 181.384 | 4.149 | 304.086 | 4.202 | 69.857 | 3.997 | -187.854 | 3.81 | -253.435
4.09 | 194.615 | 4.154 | 272.076 | 4.218 | 60.506 | 3.983 | -220.418 | 3.804 | -251.111
4.1 | 213.724 | 4.159 | 240.44 | 4.237 | 54.237 | 3.975 | -234.159 | 3.797 | -248.834
4.109 | 240.44 | 4.164 | 208.341 | 4.261 | 51.001 | 3.967 | -242.404 | 3.791 | -246.605
4.118 | 277.555 | 4.17 | 177.874 | 4.289 | 50.937 | 3.96 | -247.483 | 3.784 | -242.266
4.126 | 321.833 | 4.177 | 149.029 | 4.32 | 65.229 | 3.953 | -252.005 | 3.778 | -238.077
4.133 | 370.903 | 4.184 | 124.191 | 4.355 | 36.85 | 3.946 | -255.9 | 3.771 | -236.037
4.138 | 403.469 | 4.193 | 102.239 | 4.39 | 36.93 | 3.939 | -255.898 | 3.764 | -236.037
4.143 | 424.161 | 4.204 | 83.378 | 4.4 | 36.954 | 3.933 | -255.894 | 3.757 | -233.37
4.147 | 417.734 | 4.217 | 68.413 | 4.396 | 36.991 | 3.926 | -260.734 | 3.75 | -231.408
4.151 | 409.462 | 4.232 | 56.152 | 4.402 | 37.283 | 3.92 | -258.284 | 3.743 | -230.119
4.155 | 381.158 | 4.251 | 49.394 | 4.306 | -29.011 | 3.914 | -259.084 | 3.736 | -227.584
4.159 | 351.964 | 4.274 | 47.156 | 4.068 | -160.803 | 3.907 | -261.518 | 3.729 | -223.883
4.163 | 321.833 | 4.303 | 56.093 | 4.047 | -240.271 | 3.901 | -269.159 | 3.722 | -220.301
4.167 | 289.2 | 4.337 | 40.045 | 4.034 | -310.729 | 3.895 | -266.529 | 3.714 | -218.588
4.172 | 256.867 | 4.379 | 40.04 | 4.027 | -341.55 | 3.888 | -271.769 | 3.707 | -218.063
4.177 | 224.15 | 4.4 | 40.021 | 4.022 | -360.937 | 3.882 | -277.224 | 3.699 | -216.97
4.182 | 197.401 | 4.395 | 40.064 | 4.017 | -359.37 | 3.876 | -283.893 | 3.692 | -214.767
4.189 | 169.839 | 4.401 | 40.34 | 4.012 | -351.719 | 3.87 | -280.996 | 3.684 | -215.378
4.196 | 149.029 | 4.331 | -30.088 | 4.008 | -341.542 | 3.864 | -286.85 | 3.677 | -214.834
4.204 | 129.439 | 4.127 | -105.382 | 4.003 | -329.291 | 3.858 | -286.85 | 3.669 | -213.724
4.213 | 112.075 | 4.1 | -144.69 | 3.999 | -316.671 | 3.852 | -289.87 | 3.661 | -214.834
4.224 | 97.422 | 4.081 | -194.394 | 3.994 | -307.245 | 3.846 | -285.858 | 3.654 | -215.394
4.237 | 84.658 | 4.067 | -258.992 | 3.989 | -293.071 | 3.841 | -282.921 | 3.646 | -214.835
4.251 | 72.363 | 4.057 | -341.404 | 3.983 | -280.132 | 3.835 | -280.044 | 3.638 | -217.09
4.268 | 61.763 | 4.049 | -430.324 | 3.978 | -271.815 | 3.829 | -280.996 | 3.63 | -216.522
4.287 | 45.145 | 4.043 | -513.197 | 3.973 | -259.011 | 3.823 | -275.376 | 3.623 | -217.09
4.309 | 45.299 | 4.039 | -554.55 | 3.967 | -251.117 | 3.818 | -266.493 | 3.615 | -218.813
4.335 | 45.411 | 4.036 | -565.964 | 3.961 | -242.266 | 3.811 | -261.475 | 3.607 | -222.342
4.366 | 45.471 | 4.032 | -554.584 | 3.954 | -238.077 | 3.805 | -251.969 | 3.6 | -222.342
4.4 | 45.47 | 4.03 | -523.004 | 3.947 | -232.059 | 3.8 | -239.611 | 3.592 | -228.484
4.363 | -38.213 | 4.027 | -466.86 | 3.941 | -229.48 | 3.793 | -231.611 | 3.585 | -227.855
4.263 | -61.045 | 4.024 | -437.196 | 3.934 | -225.718 | 3.787 | -224.133 | 3.577 | -229.754
4.226 | -73.277 | 4.021 | -397.237 | 3.926 | -225.718 | 3.78 | -218.813 | 3.57 | -230.394
4.195 | -88.029 | 4.018 | -360.789 | 3.919 | -225.718 | 3.773 | -213.173 | 3.563 | -231.684
4.168 | -106.66 | 4.014 | -329.146 | 3.912 | -227.583 | 3.765 | -210.461 | 3.556 | -229.753
4.146 | -127.565 | 4.009 | -303.724 | 3.905 | -230.119 | 3.758 | -205.239 | 3.548 | -232.335
4.128 | -155.966 | 4.005 | -274.461 | 3.897 | -236.037 | 3.75 | -202.228 | 3.541 | -232.335
4.113 | -187.868 | 4 | -254.193 | 3.89 | -242.266 | 3.742 | -198.825 | 3.534 | -231.684
4.101 | -225.853 | 3.995 | -237.393 | 3.883 | -247.344 | 3.734 | -196.464 | 3.527 | -232.335
4.09 | -271.915 | 3.989 | -222.077 | 3.876 | -248.874 | 3.726 | -193.251 | 3.52 | -232.335
4.081 | -328.024 | 3.982 | -211.286 | 3.869 | -253.515 | 3.717 | -191.906 | 3.513 | -233.648
4.075 | -379.184 | 3.975 | -203.48 | 3.862 | -253.575 | 3.709 | -189.271 | 3.506 | -231.684
4.069 | -435.046 | 3.968 | -197.167 | 3.856 | -255.992 | 3.7 | -187.98 | 3.499 | -230.393
4.064 | -494.903 | 3.96 | -193.473 | 3.849 | -256.053 | 3.692 | -187.554 | 3.491 | -227.855
4.06 | -533.155 | 3.952 | -190.352 | 3.842 | -259.283 | 3.683 | -189.27 | 3.484 | -222.342
4.056 | -558.305 | 3.943 | -190.352 | 3.836 | -254.496 | 3.674 | -189.271 | 3.477 | -217.09
4.053 | -558.238 | 3.934 | -193.021 | 3.83 | -252.168 | 3.665 | -194.615 | 3.47 | -213.173
4.05 | -558.195 | 3.926 | -196.262 | 3.823 | -244.708 | 3.656 | -197.874 | 3.463 | -208.341
4.047 | -509.956 | 3.917 | -201.575 | 3.817 | -240.44 | 3.648 | -202.228 | 3.455 | -199.304
4.045 | -474.787 | 3.908 | -209.811 | 3.81 | -234.31 | 3.639 | -206.778 | 3.447 | -194.615
4.041 | -428.046 | 3.9 | -214.767 | 3.804 | -231.684 | 3.631 | -214.835 | 3.439 | -186.707
4.038 | -375.513 | 3.892 | -224.132 | 3.797 | -225.987 | 3.623 | -218.813 | 3.431 | -176.733
4.035 | -316.524 | 3.884 | -229.754 | 3.79 | -222.342 | 3.615 | -225.987 | 3.423 | -164.763
4.031 | -278.158 | 3.876 | -236.318 | 3.783 | -217.09 | 3.607 | -234.31 | 3.414 | -156.059
4.027 | -242.266 | 3.869 | -240.44 | 3.775 | -213.173 | 3.599 | -238.361 | 3.405 | -144.096
4.022 | -216.832 | 3.861 | -245.434 | 3.768 | -205.239 | 3.592 | -242.555 | 3.395 | -132.763
4.016 | -197.167 | 3.855 | -242.555 | 3.76 | -200.27 | 3.585 | -249.131 | 3.384 | -121.813
4.009 | -186.485 | 3.848 | -244.708 | 3.752 | -197.874 | 3.578 | -251.402 | 3.373 | -112.075
4.001 | -175.399 | 3.841 | -244.708 | 3.744 | -193.251 | 3.571 | -253.716 | 3.361 | -101.362
3.993 | -169.664 | 3.834 | -244.708 | 3.736 | -190.579 | 3.565 | -258.473 | 3.347 | -92.004
3.984 | -165.623 | 3.828 | -242.555 | 3.728 | -190.579 | 3.558 | -261.744 | 3.333 | -82.546
3.974 | -164.673 | 3.821 | -236.318 | 3.719 | -189.271 | 3.552 | -264.253 | 3.317 | -74.314
3.965 | -164.712 | 3.814 | -232.335 | 3.711 | -186.287 | 3.545 | -264.253 | 3.299 | -66.542
3.954 | -168.786 | 3.807 | -224.15 | 3.702 | -186.707 | 3.539 | -264.253 | 3.279 | -59.547
3.944 | -172.315 | 3.801 | -218.813 | 3.693 | -187.98 | 3.533 | -264.253 | 3.257 | -52.415
3.934 | -179.029 | 3.793 | -213.174 | 3.684 | -189.271 | 3.526 | -261.745 | 3.233 | -45.371
3.924 | -186.287 | 3.786 | -211.538 | 3.675 | -193.703 | 3.52 | -259.283 | 3.205 | -38.169
3.915 | -193.251 | 3.778 | -206.778 | 3.666 | -197.874 | 3.514 | -259.283 | 3.175 | -30.691
3.905 | -201.735 | 3.77 | -203.722 | 3.657 | -203.222 | 3.508 | -254.496 | 3.14 | -23.652
3.896 | -211.538 | 3.763 | -198.825 | 3.649 | -208.341 | 3.501 | -249.131 | 3.1 | -20.286
3.888 | -218.813 | 3.755 | -194.615 | 3.641 | -215.394 | 3.495 | -246.899 | 3.05 | 46.622
3.88 | -226.606 | 3.747 | -190.579 | 3.633 | -224.15 | 3.488 | -240.44 | 2.989 | 48.139
3.872 | -233.648 | 3.738 | -187.554 | 3.624 | -231.684 | 3.482 | -231.684 | 2.905 | 50.09
3.864 | -238.361 | 3.73 | -185.451 | 3.617 | -238.361 | 3.475 | -224.15 | 2.79 | 52.742
3.857 | -242.555 | 3.721 | -184.212 | 3.609 | -244.708 | 3.468 | -213.724 | 2.75 | 53.694
3.85 | -242.555 | 3.712 | -184.212 | 3.602 | -251.402 | 3.461 | -202.228
3.843 | -240.44 | 3.703 | -184.212 | 3.596 | -251.402 | 3.454 | -194.615
3.836 | -238.361 | 3.694 | -184.212 | 3.589 | -259.283 | 3.446 | -185.451
3.83 | -236.318 | 3.685 | -185.037 | 3.582 | -264.253 | 3.438 | -175.236
3.823 | -227.855 | 3.676 | -189.271 | 3.575 | -266.811 | 3.429 | -164.764
3.816 | -224.15 | 3.667 | -193.251 | 3.569 | -266.811 | 3.42 | -154.312
3.809 | -219.977 | 3.658 | -200.755 | 3.563 | -272.077 | 3.411 | -140.427
3.802 | -215.394 | 3.649 | -208.341 | 3.557 | -269.418 | 3.402 | -128.234
3.795 | -209.927 | 3.641 | -218.813 | 3.551 | -269.418 | 3.391 | -115.037
3.787 | -208.867 | 3.633 | -225.987 | 3.544 | -269.418 | 3.379 | -102.239
3.779 | -205.239 | 3.624 | -233.647 | 3.538 | -266.811 | 3.367 | -89.514
3.771 | -203.722 | 3.617 | -241.846 | 3.532 | -264.253 | 3.353 | -78.251
3.763 | -200.27 | 3.61 | -251.402 | 3.526 | -261.745 | 3.337 | -67.741
3.755 | -197.874 | 3.603 | -256.072 | 3.52 | -259.283 | 3.319 | -58.911
3.747 | -193.251 | 3.596 | -266.811 | 3.514 | -254.496 | 3.298 | -50.712
3.739 | -191.905 | 3.589 | -275.704 | 3.507 | -249.13 | 3.274 | -42.878
3.731 | -187.98 | 3.583 | -278.49 | 3.501 | -244.708 | 3.247 | -35.377
3.722 | -187.98 | 3.577 | -281.331 | 3.495 | -240.44 | 3.215 | -27.877
3.713 | -189.271 | 3.57 | -287.192 | 3.488 | -233.648 | 3.179 | -20.845
3.704 | -191.905 | 3.565 | -286.198 | 3.481 | -227.855 | 3.135 | -17.984
3.696 | -194.615 | 3.559 | -286.198 | 3.474 | -224.15 | 3.082 | 52.055
3.687 | -200.756 | 3.553 | -290.214 | 3.467 | -217.09 | 3.013 | 53.788
3.678 | -206.778 | 3.547 | -287.192 | 3.46 | -209.928 | 2.918 | 56.102
3.67 | -213.173 | 3.542 | -284.232 | 3.453 | -202.228 | 2.782 | 59.447
3.661 | -222.342 | 3.536 | -278.489 | 3.445 | -194.615 | 2.75 | 60.254
3.653 | -232.335 | 3.53 | -275.704 | 3.437 | -184.212
3.646 | -242.555 | 3.525 | -269.418 | 3.429 | -170.891
3.638 | -252.169 | 3.518 | -266.811 | 3.421 | -159.674
3.631 | -261.745 | 3.513 | -261.744 | 3.412 | -147.435
3.624 | -269.418 | 3.506 | -256.073 | 3.402 | -132.763
3.618 | -280.377 | 3.5 | -249.13 | 3.392 | -117.99
3.611 | -283.258 | 3.494 | -242.555 | 3.381 | -102.619
3.605 | -293.302 | 3.487 | -235.645 | 3.369 | -86.609
3.599 | -299.678 | 3.481 | -229.754 | 3.356 | -71.923
3.593 | -306.338 | 3.474 | -224.15 | 3.34 | -59.164
3.588 | -306.338 | 3.467 | -218.813 | 3.322 | -48.256
3.582 | -314.492 | 3.46 | -211.538 | 3.3 | -38.941
3.577 | -313.3 | 3.452 | -205.239 | 3.273 | -30.532
3.572 | -309.78 | 3.445 | -195.998 | 3.241 | -22.842
3.566 | -314.491 | 3.437 | -186.707 | 3.2 | -17.381
3.561 | -314.492 | 3.429 | -175.608 | 3.151 | 55.112
3.556 | -309.78 | 3.421 | -163.785 | 3.088 | 56.772
3.551 | -314.492 | 3.412 | -150.933 | 3.003 | 58.934
3.545 | -314.492 | 3.403 | -136.262 | 2.879 | 62.048
3.54 | -306.338 | 3.393 | -120.746 | 2.75 | 65.393
3.535 | -299.678 | 3.382 | -103.778
3.529 | -302.972 | 3.37 | -85.8
3.524 | -292.266 | 3.357 | -68.187
3.519 | -290.215 | 3.342 | -52.918
3.513 | -284.231 | 3.324 | -40.112
3.507 | -284.231 | 3.302 | -29.838
3.502 | -275.704 | 3.274 | -21.444
3.496 | -270.299 | 3.236 | -16.017
3.49 | -260.919 | 3.186 | 57.1
3.484 | -258.473 | 3.118 | 58.868
3.478 | -249.131 | 3.025 | 61.225
3.472 | -242.555 | 2.888 | 64.702
3.465 | -235.644 | 2.75 | 68.381
3.459 | -230.394
3.452 | -218.813
3.445 | -208.341
3.438 | -197.402
3.43 | -187.98
3.423 | -174.129
3.414 | -161.546
3.405 | -148.228
3.396 | -132.763
3.386 | -116.495
3.375 | -99.652
3.363 | -81.892
3.349 | -63.673
3.334 | -46.389
3.315 | -31.461
3.292 | -20.012
3.262 | -14.469
3.22 | 61.642
3.155 | 63.421
3.052 | 66.101
2.879 | 70.661

## Figure 5c
Voltage (V) | dQ dV-1 | Voltage (V) | dQ dV-1 | Voltage (V) | dQ dV-1 | Voltage (V) | dQ dV-1 | Voltage (V) | dQ dV-1
3.427 | 172.1 | 3.363 | 0 | 3.3528 | 0 | 3.3652 | 0 | 3.3575 | 0
3.438 | 180.4 | 3.437 | 170 | 3.439 | 162.6 | 3.451 | 163.9 | 3.451 | 156.2
3.447 | 179.6 | 3.451 | 188.2 | 3.456 | 193.4 | 3.467 | 192.1 | 3.47 | 190.7
3.456 | 179.2 | 3.46 | 189.5 | 3.465 | 196.2 | 3.477 | 193.4 | 3.48 | 196.2
3.465 | 182.8 | 3.468 | 186.5 | 3.473 | 193.4 | 3.485 | 190.7 | 3.488 | 194.8
3.475 | 186.9 | 3.477 | 184 | 3.482 | 190.8 | 3.493 | 186.9 | 3.496 | 190.8
3.484 | 192.6 | 3.486 | 184 | 3.49 | 190.8 | 3.502 | 184 | 3.504 | 186.9
3.493 | 196.2 | 3.495 | 185.6 | 3.499 | 189.5 | 3.51 | 184 | 3.513 | 188.2
3.502 | 200.5 | 3.504 | 188.2 | 3.507 | 190.8 | 3.519 | 186.9 | 3.522 | 188.2
3.51 | 202.5 | 3.513 | 190.8 | 3.516 | 194.8 | 3.528 | 189.5 | 3.531 | 189.5
3.519 | 207 | 3.522 | 198.1 | 3.525 | 198.1 | 3.538 | 194.8 | 3.54 | 192.6
3.527 | 211.8 | 3.531 | 202.5 | 3.534 | 201 | 3.547 | 199.5 | 3.549 | 196.2
3.535 | 217.3 | 3.539 | 207 | 3.542 | 207 | 3.555 | 203.9 | 3.557 | 197.6
3.543 | 226.9 | 3.548 | 213.4 | 3.551 | 211.8 | 3.564 | 207 | 3.566 | 202.5
3.551 | 238.6 | 3.556 | 222.6 | 3.559 | 215.6 | 3.572 | 213.4 | 3.575 | 208.6
3.559 | 252.4 | 3.564 | 230 | 3.567 | 220.8 | 3.58 | 220.8 | 3.583 | 215.1
3.566 | 267.1 | 3.571 | 242.8 | 3.575 | 230 | 3.588 | 230 | 3.591 | 224.4
3.573 | 283.6 | 3.579 | 258.8 | 3.582 | 237.9 | 3.596 | 240.7 | 3.599 | 236.6
3.58 | 295.7 | 3.586 | 273.3 | 3.59 | 250.2 | 3.604 | 256.4 | 3.607 | 247.2
3.586 | 310.1 | 3.593 | 287.5 | 3.597 | 267.1 | 3.611 | 273.3 | 3.614 | 259.6
3.592 | 320.9 | 3.6 | 300 | 3.604 | 280.7 | 3.618 | 284.5 | 3.621 | 275.1
3.597 | 326 | 3.606 | 306.7 | 3.611 | 293.6 | 3.624 | 300 | 3.628 | 284.5
3.602 | 329.9 | 3.611 | 318.5 | 3.617 | 307.8 | 3.63 | 311.3 | 3.634 | 296.8
3.608 | 339.4 | 3.617 | 320.9 | 3.623 | 313.6 | 3.636 | 314.8 | 3.641 | 310.1
3.613 | 342.2 | 3.622 | 326 | 3.628 | 313.6 | 3.641 | 317.3 | 3.646 | 314.8
3.618 | 342.2 | 3.627 | 329.9 | 3.634 | 326 | 3.647 | 326 | 3.651 | 314.8
3.623 | 342.2 | 3.633 | 333.9 | 3.639 | 329.9 | 3.652 | 322.2 | 3.657 | 320.9
3.628 | 346.5 | 3.637 | 329.9 | 3.644 | 333.9 | 3.657 | 324.7 | 3.662 | 317.3
3.632 | 346.5 | 3.642 | 333.9 | 3.649 | 333.9 | 3.662 | 322.2 | 3.667 | 311.3
3.637 | 346.5 | 3.647 | 329.9 | 3.655 | 333.9 | 3.667 | 314.8 | 3.672 | 310.1
3.642 | 347.9 | 3.652 | 326 | 3.659 | 329.9 | 3.672 | 310.1 | 3.678 | 303.3
3.647 | 346.5 | 3.657 | 326 | 3.664 | 322.2 | 3.677 | 306.7 | 3.683 | 293.6
3.651 | 343.6 | 3.662 | 317.3 | 3.669 | 310.1 | 3.682 | 293.6 | 3.688 | 287.5
3.656 | 338 | 3.667 | 311.3 | 3.674 | 306.7 | 3.688 | 286.5 | 3.694 | 275.1
3.661 | 329.9 | 3.672 | 310.1 | 3.679 | 304.4 | 3.694 | 283.6 | 3.699 | 264.5
3.666 | 326 | 3.678 | 303.3 | 3.684 | 286.5 | 3.699 | 269.7 | 3.705 | 254.8
3.671 | 322.2 | 3.683 | 290.5 | 3.69 | 277.9 | 3.704 | 257.2 | 3.711 | 242.8
3.676 | 313.6 | 3.688 | 284.5 | 3.695 | 269.7 | 3.711 | 247.2 | 3.717 | 230
3.681 | 306.7 | 3.694 | 275.1 | 3.701 | 254.8 | 3.717 | 236.6 | 3.724 | 222.6
3.686 | 300 | 3.699 | 267.1 | 3.707 | 240 | 3.723 | 222.6 | 3.73 | 210.2
3.691 | 289.5 | 3.705 | 257.2 | 3.713 | 232.6 | 3.73 | 214 | 3.738 | 199
3.696 | 280.7 | 3.711 | 247.2 | 3.72 | 222.6 | 3.737 | 203.9 | 3.745 | 190.8
3.702 | 272.4 | 3.717 | 234.6 | 3.726 | 210.2 | 3.744 | 195.3 | 3.753 | 184.4
3.708 | 264.5 | 3.724 | 224.4 | 3.734 | 202.5 | 3.752 | 186.9 | 3.761 | 178.1
3.713 | 254.8 | 3.73 | 210.2 | 3.741 | 195.3 | 3.76 | 182 | 3.77 | 173.6
3.72 | 245 | 3.737 | 199 | 3.749 | 186.9 | 3.768 | 176.6 | 3.779 | 172.5
3.726 | 234.6 | 3.745 | 192.1 | 3.757 | 180.4 | 3.777 | 174.3 | 3.788 | 171.1
3.732 | 224.4 | 3.753 | 186.5 | 3.766 | 176.9 | 3.787 | 172.1 | 3.798 | 171.1
3.739 | 215.6 | 3.761 | 181.6 | 3.774 | 175.4 | 3.796 | 173.2 | 3.808 | 172.1
3.746 | 205.5 | 3.77 | 178.1 | 3.783 | 174.3 | 3.805 | 173.2 | 3.818 | 174.3
3.753 | 199.5 | 3.779 | 176.9 | 3.793 | 175.4 | 3.815 | 175.8 | 3.827 | 178.1
3.761 | 194.8 | 3.788 | 175.8 | 3.803 | 176.9 | 3.825 | 178.1 | 3.837 | 182
3.769 | 190.8 | 3.797 | 176.9 | 3.812 | 179.2 | 3.835 | 183.2 | 3.846 | 188.2
3.777 | 186.5 | 3.806 | 178.1 | 3.822 | 182 | 3.844 | 185.7 | 3.856 | 193.9
3.786 | 188.2 | 3.816 | 180.4 | 3.831 | 185.7 | 3.853 | 190.8 | 3.865 | 199.5
3.795 | 188.2 | 3.826 | 185.7 | 3.84 | 190.8 | 3.862 | 195.3 | 3.874 | 205
3.804 | 188.2 | 3.835 | 189.5 | 3.85 | 196.7 | 3.871 | 201 | 3.882 | 211.8
3.813 | 192.1 | 3.844 | 193.5 | 3.859 | 202.5 | 3.88 | 207 | 3.89 | 215.6
3.822 | 193.9 | 3.853 | 198.1 | 3.867 | 208.6 | 3.889 | 213.4 | 3.898 | 220.2
3.83 | 194.8 | 3.862 | 205.5 | 3.876 | 213.4 | 3.897 | 220.8 | 3.907 | 226.2
3.839 | 199 | 3.87 | 210.2 | 3.884 | 219.1 | 3.905 | 226.2 | 3.914 | 228.7
3.848 | 202.5 | 3.879 | 217.3 | 3.892 | 224.4 | 3.912 | 231.9 | 3.921 | 234.6
3.856 | 203.9 | 3.887 | 222.6 | 3.899 | 228.1 | 3.92 | 235.9 | 3.929 | 235.9
3.864 | 210.2 | 3.895 | 230 | 3.907 | 231.9 | 3.927 | 238.6 | 3.936 | 234.6
3.873 | 219.1 | 3.902 | 236.6 | 3.914 | 238.6 | 3.934 | 236.6 | 3.943 | 232.6
3.881 | 222.6 | 3.91 | 240.7 | 3.921 | 240.7 | 3.941 | 235.9 | 3.95 | 228.1
3.889 | 228.1 | 3.917 | 245 | 3.929 | 240.7 | 3.948 | 232.6 | 3.957 | 216.8
3.896 | 234.6 | 3.924 | 250.2 | 3.936 | 240.7 | 3.955 | 226.2 | 3.964 | 210.7
3.904 | 238.6 | 3.931 | 249.4 | 3.943 | 238.6 | 3.962 | 220.8 | 3.971 | 199.5
3.911 | 237.9 | 3.937 | 247.2 | 3.949 | 230.6 | 3.969 | 211.8 | 3.979 | 190.8
3.918 | 240.7 | 3.944 | 242.8 | 3.956 | 222.6 | 3.976 | 202.5 | 3.987 | 180.4
3.925 | 245 | 3.951 | 235.9 | 3.963 | 215.1 | 3.984 | 192.1 | 3.995 | 172.5
3.932 | 247.2 | 3.957 | 226.2 | 3.97 | 205.5 | 3.992 | 182 | 4.003 | 162.7
3.938 | 245 | 3.964 | 217.3 | 3.977 | 194.8 | 4 | 172.1 | 4.013 | 158
3.945 | 242.8 | 3.971 | 207 | 3.985 | 185.2 | 4.008 | 165.9 | 4.022 | 151.7
3.952 | 238.6 | 3.978 | 196.2 | 3.993 | 176.9 | 4.017 | 158 | 4.032 | 149.2
3.959 | 230 | 3.986 | 186.9 | 4.001 | 169 | 4.027 | 154.5 | 4.043 | 148.4
3.965 | 220.8 | 3.994 | 178.1 | 4.01 | 163 | 4.037 | 151.7 | 4.054 | 150
3.972 | 213.4 | 4.002 | 170 | 4.02 | 158 | 4.048 | 151.9 | 4.065 | 153.3
3.979 | 202.5 | 4.011 | 162 | 4.03 | 155.4 | 4.058 | 153.3 | 4.077 | 161.7
3.987 | 193.5 | 4.02 | 158.9 | 4.04 | 155.4 | 4.07 | 158 | 4.088 | 174.7
3.995 | 185.7 | 4.03 | 154.5 | 4.05 | 157.1 | 4.08 | 166.9 | 4.099 | 194.8
4.003 | 178.1 | 4.04 | 154.2 | 4.061 | 160.8 | 4.092 | 184.4 | 4.109 | 222.6
4.011 | 170 | 4.051 | 156.2 | 4.072 | 166.9 | 4.102 | 207 | 4.119 | 257.2
4.02 | 166.9 | 4.062 | 161.7 | 4.083 | 180.4 | 4.112 | 236.6 | 4.128 | 284.5
4.03 | 164.9 | 4.072 | 166.9 | 4.093 | 199 | 4.122 | 278.8 | 4.135 | 300
4.039 | 164 | 4.084 | 180.4 | 4.103 | 228.7 | 4.13 | 310.1 | 4.141 | 290.5
4.049 | 163.6 | 4.094 | 199.5 | 4.113 | 269.7 | 4.137 | 320.9 | 4.147 | 264.5
4.06 | 168 | 4.104 | 228.1 | 4.122 | 322.2 | 4.142 | 320.9 | 4.151 | 233.9
4.07 | 173.6 | 4.113 | 267.1 | 4.129 | 366.4 | 4.147 | 300 | 4.157 | 203.9
4.08 | 180.4 | 4.122 | 322.2 | 4.135 | 392.4 | 4.152 | 269.7 | 4.163 | 171.1
4.09 | 192.1 | 4.129 | 381.6 | 4.139 | 386.9 | 4.157 | 234.6 | 4.17 | 142.8
4.1 | 212.3 | 4.135 | 418.2 | 4.143 | 366.4 | 4.162 | 203.9 | 4.178 | 118.3
4.109 | 240.7 | 4.14 | 431.3 | 4.147 | 333.9 | 4.168 | 172.5 | 4.187 | 96.8
4.118 | 277.9 | 4.144 | 418.2 | 4.151 | 296.8 | 4.175 | 145.3 | 4.198 | 79.2
4.126 | 326 | 4.148 | 392.4 | 4.156 | 259.6 | 4.182 | 120.9 | 4.211 | 66.3
4.133 | 371.3 | 4.151 | 355.4 | 4.161 | 226.2 | 4.192 | 100.4 | 4.228 | 56.5
4.139 | 409.9 | 4.155 | 320.9 | 4.166 | 192.1 | 4.203 | 82.5 | 4.248 | 50.5
4.143 | 424.6 | 4.159 | 284.5 | 4.172 | 161.7 | 4.216 | 68.2 | 4.272 | 49.2
4.147 | 424.6 | 4.164 | 249.4 | 4.179 | 135.5 | 4.232 | 56.8 | 4.302 | 59.1
4.151 | 403.9 | 4.169 | 212.3 | 4.188 | 113.1 | 4.251 | 50.2 | 4.336 | 38.2
4.155 | 381.6 | 4.174 | 182 | 4.197 | 92.7 | 4.275 | 47.8 | 4.374 | 38.2
4.159 | 356.9 | 4.181 | 153.6 | 4.209 | 76.1 | 4.303 | 57.5 | 4.4 | 38.3
4.163 | 326 | 4.188 | 129 | 4.223 | 62.4 | 4.337 | 39.3 | 4.395 | 38.3
4.167 | 290.5 | 4.197 | 107.7 | 4.24 | 51.6 | 4.377 | 39.3 | 4.401 | 38.6
4.172 | 259.6 | 4.208 | 90.2 | 4.261 | 40.8 | 4.4 | 39.3 | 4.3176 | 0
4.177 | 230 | 4.22 | 74.4 | 4.287 | 41 | 4.396 | 39.4 | 4.092 | -135.6
4.182 | 197.6 | 4.235 | 61.2 | 4.318 | 41 | 4.401 | 39.7 | 4.068 | -205.5
4.188 | 173.2 | 4.253 | 52.2 | 4.356 | 41.1 | 4.3247 | 0 | 4.053 | -290.6
4.195 | 150 | 4.274 | 42.2 | 4.4 | 41 | 4.113 | -115.2 | 4.043 | -371.4
4.204 | 130.2 | 4.3 | 42.4 | 4.3291 | 0 | 4.088 | -162.7 | 4.036 | -431.4
4.213 | 112.2 | 4.331 | 42.4 | 4.149 | -95.1 | 4.07 | -226.3 | 4.031 | -452.6
4.224 | 98.2 | 4.37 | 42.4 | 4.12 | -125.5 | 4.057 | -300.1 | 4.027 | -445.2
4.236 | 84.1 | 4.4 | 42.4 | 4.1 | -161.8 | 4.048 | -381.7 | 4.024 | -424.7
4.251 | 72.2 | 4.3408 | 0 | 4.084 | -209.2 | 4.041 | -452.5 | 4.02 | -403.9
4.267 | 61.7 | 4.177 | -86.5 | 4.071 | -273.3 | 4.037 | -487.1 | 4.017 | -386.9
4.287 | 45.2 | 4.146 | -111.3 | 4.062 | -352.4 | 4.033 | -495.8 | 4.013 | -356.9
4.308 | 45.4 | 4.124 | -138.5 | 4.054 | -445.2 | 4.03 | -475.9 | 4.009 | -333.9
4.335 | 45.5 | 4.107 | -170.1 | 4.049 | -534.3 | 4.027 | -460 | 4.005 | -317.3
4.365 | 45.5 | 4.093 | -212.4 | 4.044 | -591.5 | 4.023 | -431.3 | 4 | -300
4.4 | 45.5 | 4.081 | -263.8 | 4.041 | -618 | 4.02 | -398.1 | 3.995 | -280.7
4.3601 | 0 | 4.072 | -321 | 4.038 | -632.2 | 4.016 | -364.8 | 3.99 | -267.1
4.262 | -61.3 | 4.064 | -392.5 | 4.036 | -591.6 | 4.012 | -342.2 | 3.984 | -254.8
4.224 | -74.2 | 4.058 | -467.9 | 4.033 | -555.8 | 4.009 | -314.8 | 3.978 | -240.7
4.193 | -89.4 | 4.054 | -534.3 | 4.03 | -514.4 | 4.004 | -292.6 | 3.972 | -230.6
4.167 | -107.7 | 4.05 | -583.2 | 4.028 | -460.1 | 3.999 | -277.9 | 3.966 | -220.8
4.145 | -129.8 | 4.046 | -637 | 4.025 | -405.9 | 3.994 | -262 | 3.959 | -217.3
4.127 | -157.2 | 4.043 | -622.6 | 4.022 | -356.9 | 3.988 | -247.9 | 3.952 | -211.8
4.112 | -187.8 | 4.041 | -595.7 | 4.018 | -314.8 | 3.982 | -233.9 | 3.944 | -210.2
4.1 | -230.1 | 4.038 | -555.7 | 4.014 | -283.6 | 3.976 | -225 | 3.936 | -210.2
4.09 | -276.1 | 4.036 | -501.8 | 4.01 | -254.8 | 3.969 | -214 | 3.928 | -211.8
4.081 | -328.7 | 4.033 | -445.2 | 4.005 | -231.9 | 3.962 | -208.6 | 3.921 | -215.1
4.075 | -381.7 | 4.03 | -403.9 | 3.998 | -216.8 | 3.955 | -203.9 | 3.912 | -219.1
4.068 | -452.6 | 4.027 | -350.9 | 3.992 | -203.9 | 3.947 | -202.5 | 3.905 | -222.6
4.064 | -484.3 | 4.023 | -313.6 | 3.985 | -192.6 | 3.939 | -199 | 3.897 | -228.1
4.06 | -534.3 | 4.019 | -278.8 | 3.977 | -186.9 | 3.93 | -203.9 | 3.889 | -234.6
4.056 | -559.5 | 4.014 | -249.4 | 3.969 | -183.2 | 3.922 | -205.5 | 3.882 | -236.6
4.053 | -559.5 | 4.009 | -226.9 | 3.96 | -182 | 3.914 | -208.6 | 3.875 | -242.8
4.05 | -548.4 | 4.003 | -212.3 | 3.951 | -181.6 | 3.906 | -211.8 | 3.867 | -245.7
4.047 | -514.3 | 3.997 | -198.1 | 3.942 | -184 | 3.897 | -220.8 | 3.861 | -250.2
4.044 | -475.9 | 3.989 | -188.2 | 3.933 | -186.5 | 3.89 | -222.6 | 3.854 | -249.4
4.041 | -422.5 | 3.981 | -180.4 | 3.924 | -192.1 | 3.882 | -228.1 | 3.847 | -251.7
4.038 | -381.6 | 3.973 | -175.4 | 3.915 | -199 | 3.874 | -233.9 | 3.841 | -249.4
4.035 | -320.9 | 3.964 | -172.1 | 3.906 | -207 | 3.867 | -238.6 | 3.834 | -247.2
4.031 | -278.8 | 3.955 | -172.1 | 3.897 | -217.3 | 3.86 | -242.8 | 3.828 | -240
4.027 | -242.8 | 3.945 | -174.3 | 3.889 | -224.4 | 3.853 | -247.2 | 3.821 | -236.6
4.022 | -215.6 | 3.935 | -178.1 | 3.881 | -231.9 | 3.846 | -247.9 | 3.814 | -230.6
4.016 | -194.8 | 3.926 | -183.2 | 3.873 | -236.6 | 3.839 | -245 | 3.807 | -226.2
4.009 | -183.2 | 3.916 | -188.2 | 3.866 | -240.7 | 3.832 | -245 | 3.8 | -220.8
4.001 | -175.4 | 3.907 | -196.7 | 3.859 | -240.7 | 3.826 | -238.6 | 3.793 | -215.6
3.993 | -168 | 3.898 | -203.9 | 3.852 | -242.8 | 3.819 | -231.9 | 3.786 | -211.8
3.983 | -165.9 | 3.889 | -212.3 | 3.845 | -245 | 3.812 | -228.1 | 3.778 | -207
3.974 | -164.9 | 3.881 | -222.6 | 3.838 | -242.8 | 3.805 | -224.4 | 3.771 | -201
3.964 | -165.9 | 3.872 | -230 | 3.831 | -238.6 | 3.798 | -217.3 | 3.763 | -199
3.954 | -166.9 | 3.865 | -235.9 | 3.824 | -233.9 | 3.791 | -213.4 | 3.755 | -196.2
3.943 | -173.6 | 3.857 | -240.7 | 3.818 | -228.7 | 3.783 | -208.6 | 3.747 | -192.1
3.934 | -178.1 | 3.85 | -245 | 3.811 | -222.6 | 3.776 | -203.9 | 3.738 | -189.5
3.924 | -185.2 | 3.843 | -242.8 | 3.804 | -217.3 | 3.768 | -199.5 | 3.73 | -189.5
3.914 | -193.5 | 3.836 | -245 | 3.797 | -213.4 | 3.76 | -196.2 | 3.721 | -186.9
3.904 | -203.9 | 3.83 | -242.8 | 3.789 | -208.6 | 3.752 | -193.5 | 3.712 | -184.4
3.896 | -211.8 | 3.823 | -240.7 | 3.781 | -207 | 3.744 | -190.8 | 3.703 | -185.7
3.887 | -220.8 | 3.816 | -236.6 | 3.774 | -201 | 3.735 | -186.5 | 3.695 | -186.5
3.879 | -230.6 | 3.809 | -231.9 | 3.766 | -197.6 | 3.727 | -185.7 | 3.686 | -188.2
3.871 | -235.9 | 3.802 | -226.9 | 3.758 | -193.5 | 3.718 | -184.4 | 3.677 | -190.8
3.864 | -240.7 | 3.796 | -219.1 | 3.749 | -190.8 | 3.709 | -183.2 | 3.668 | -197.6
3.857 | -240.7 | 3.788 | -211.8 | 3.741 | -187.8 | 3.7 | -183.2 | 3.659 | -202.5
3.85 | -242.8 | 3.781 | -207 | 3.733 | -186.9 | 3.691 | -186.9 | 3.65 | -208.6
3.843 | -237.9 | 3.774 | -201 | 3.724 | -185.7 | 3.682 | -189 | 3.642 | -215.1
3.836 | -236.6 | 3.766 | -193.5 | 3.715 | -185.7 | 3.673 | -192.1 | 3.633 | -222.6
3.829 | -232.6 | 3.758 | -190.8 | 3.706 | -185.7 | 3.664 | -197.6 | 3.626 | -230.6
3.822 | -230 | 3.749 | -186.9 | 3.697 | -184.4 | 3.655 | -205.5 | 3.618 | -238.6
3.815 | -224.4 | 3.741 | -184 | 3.688 | -185.2 | 3.647 | -210.2 | 3.61 | -245
3.808 | -219.1 | 3.732 | -181.6 | 3.679 | -189.5 | 3.638 | -217.3 | 3.603 | -249.4
3.801 | -215.6 | 3.723 | -182.8 | 3.67 | -193.5 | 3.63 | -226.2 | 3.596 | -256.4
3.794 | -210.2 | 3.714 | -179.2 | 3.661 | -199 | 3.622 | -234.6 | 3.59 | -261.2
3.786 | -207 | 3.705 | -181.6 | 3.652 | -208.6 | 3.615 | -240.7 | 3.583 | -263.7
3.779 | -205.5 | 3.696 | -182.8 | 3.644 | -219.1 | 3.607 | -252.4 | 3.577 | -267.1
3.77 | -203.9 | 3.687 | -186.9 | 3.636 | -224.4 | 3.6 | -259.6 | 3.57 | -269.7
3.763 | -199 | 3.678 | -192.1 | 3.628 | -233.9 | 3.593 | -264.5 | 3.564 | -273.3
3.754 | -197.6 | 3.668 | -201 | 3.62 | -242.8 | 3.587 | -269.7 | 3.558 | -273.3
3.746 | -195.3 | 3.659 | -208.6 | 3.613 | -249.4 | 3.58 | -275.1 | 3.552 | -273.3
3.738 | -190.8 | 3.651 | -219.1 | 3.606 | -254 | 3.575 | -275.1 | 3.546 | -273.3
3.73 | -189.5 | 3.642 | -230 | 3.599 | -267.1 | 3.568 | -277.9 | 3.539 | -273.3
3.721 | -189.5 | 3.635 | -238.6 | 3.592 | -273.3 | 3.562 | -277.9 | 3.534 | -272.4
3.712 | -190.8 | 3.627 | -249.4 | 3.586 | -278.8 | 3.556 | -280.7 | 3.528 | -267.1
3.704 | -190.8 | 3.62 | -259.6 | 3.579 | -287.5 | 3.55 | -280.7 | 3.522 | -264.5
3.695 | -194.8 | 3.613 | -267.1 | 3.573 | -290.5 | 3.544 | -277.9 | 3.515 | -261.2
3.686 | -199 | 3.606 | -272.4 | 3.568 | -289.5 | 3.539 | -275.1 | 3.509 | -256.4
3.677 | -207 | 3.6 | -277.9 | 3.562 | -293.6 | 3.532 | -275.1 | 3.503 | -249.4
3.669 | -214 | 3.594 | -280.7 | 3.556 | -296.8 | 3.527 | -273.3 | 3.497 | -245
3.66 | -224.4 | 3.588 | -287.5 | 3.551 | -293.6 | 3.521 | -270.6 | 3.49 | -242.8
3.652 | -234.6 | 3.582 | -287.5 | 3.545 | -293.6 | 3.515 | -267.1 | 3.484 | -236.6
3.645 | -242.8 | 3.576 | -290.5 | 3.539 | -293.6 | 3.508 | -264.5 | 3.477 | -230.6
3.637 | -249.4 | 3.57 | -290.5 | 3.534 | -289.5 | 3.502 | -259.6 | 3.47 | -222.6
3.63 | -262 | 3.564 | -296.8 | 3.528 | -283.6 | 3.496 | -254 | 3.463 | -216.8
3.624 | -269.7 | 3.559 | -290.5 | 3.522 | -275.1 | 3.49 | -247.2 | 3.456 | -207
3.617 | -277.9 | 3.553 | -290.5 | 3.517 | -269.7 | 3.484 | -242.8 | 3.449 | -196.2
3.61 | -284.5 | 3.548 | -290.5 | 3.511 | -264.5 | 3.477 | -236.6 | 3.441 | -186.5
3.604 | -296.8 | 3.542 | -290.5 | 3.505 | -257.2 | 3.47 | -228.1 | 3.433 | -178.1
3.599 | -296.8 | 3.536 | -284.5 | 3.499 | -250.2 | 3.464 | -219.1 | 3.425 | -165.9
3.593 | -303.3 | 3.531 | -283.6 | 3.492 | -245 | 3.457 | -211.8 | 3.416 | -152.5
3.587 | -306.7 | 3.525 | -286.5 | 3.486 | -238.6 | 3.45 | -202.5 | 3.406 | -139.9
3.581 | -313.6 | 3.519 | -280.7 | 3.48 | -228.1 | 3.442 | -190.8 | 3.397 | -124.9
3.576 | -311.3 | 3.513 | -277.9 | 3.473 | -222.6 | 3.434 | -182 | 3.386 | -107.7
3.571 | -313.6 | 3.507 | -275.1 | 3.466 | -215.1 | 3.426 | -171.1 | 3.375 | -90.9
3.566 | -313.6 | 3.501 | -269.7 | 3.459 | -207 | 3.418 | -158 | 3.362 | -74.8
3.56 | -314.8 | 3.496 | -262 | 3.451 | -197.6 | 3.409 | -146 | 3.347 | -60.2
3.555 | -314.8 | 3.49 | -257.2 | 3.443 | -188.2 | 3.399 | -131.6 | 3.33 | -47.9
3.55 | -313.6 | 3.483 | -250.2 | 3.436 | -178.1 | 3.389 | -114.5 | 3.309 | -37.6
3.544 | -306.7 | 3.477 | -240.7 | 3.427 | -170 | 3.378 | -96.4 | 3.284 | -28.8
3.539 | -307.8 | 3.471 | -230.6 | 3.419 | -158 | 3.365 | -78.8 | 3.251 | -21.1
3.534 | -303.3 | 3.464 | -220.8 | 3.409 | -147.6 | 3.352 | -62.3 | 3.21 | -16.5
3.529 | -300 | 3.457 | -210.2 | 3.399 | -134.2 | 3.336 | -48.5 | 3.157 | 56.1
3.523 | -296.8 | 3.45 | -200.5 | 3.389 | -118.6 | 3.316 | -37.2 | 3.089 | 57.9
3.517 | -293.6 | 3.443 | -189.5 | 3.379 | -100.5 | 3.292 | -27.8 | 2.996 | 60.3
3.512 | -286.5 | 3.435 | -180.4 | 3.366 | -82.2 | 3.26 | -20 | 2.859 | 63.7
3.507 | -280.7 | 3.427 | -169 | 3.353 | -64.7 | 3.219 | -15.8 | 2.75 | 66.6
3.501 | -272.4 | 3.418 | -157.1 | 3.338 | -49.6 | 3.165 | 57
3.495 | -267.1 | 3.409 | -145.3 | 3.319 | -37.1 | 3.094 | 58.9
3.489 | -264.5 | 3.399 | -131 | 3.296 | -27.3 | 2.994 | 61.4
3.483 | -257.2 | 3.389 | -114.1 | 3.265 | -19.4 | 2.846 | 65.2
3.477 | -250.2 | 3.378 | -96.4 | 3.225 | -15.4 | 2.75 | 67.7
3.471 | -245 | 3.365 | -78.1 | 3.171 | 58.5
3.464 | -234.6 | 3.352 | -59.7 | 3.096 | 60.4
3.458 | -226.2 | 3.336 | -44.4 | 2.992 | 63.1
3.451 | -217.3 | 3.316 | -32 | 2.838 | 67.1
3.444 | -208.6 | 3.292 | -22.4 | 2.75 | 69.5
3.437 | -198.1 | 3.259 | -15.7
3.429 | -188.2 | 3.213 | 58.8
3.421 | -174.7 | 3.149 | 60.5
3.413 | -162.7 | 3.057 | 62.8
3.404 | -148.4 | 2.922 | 66.3
3.395 | -132.9 | 2.75 | 71
3.385 | -116.6
3.374 | -99.6
3.362 | -80.9
3.349 | -62.7
3.333 | -45.3
3.314 | -30.6
3.291 | -19.2
3.26 | -14.3
3.216 | 61.8
3.15 | 63.6
3.043 | 66.4
2.861 | 71.2
2.75 | 74.3

## Figure 5d
Cycle number | Pristine SC-NCM88 | 1.0%LYTP@NCM88
1 | 214.2 | 210
2 | 213.6 | 209.6
3 | 213.1 | 209.3
4 | 212.8 | 208.9
5 | 212.3 | 208.6
6 | 212.1 | 208.4
7 | 211.7 | 208.1
8 | 211.4 | 208
9 | 211.3 | 207.6
10 | 211 | 207.6
11 | 210.8 | 207.4
12 | 210.4 | 207
13 | 210.3 | 206.7
14 | 210.2 | 206.7
15 | 210.1 | 206.9
16 | 210.1 | 206.7
17 | 209.7 | 206.4
18 | 209.7 | 206.4
19 | 209.5 | 206
20 | 209.3 | 206
21 | 209.2 | 206.1
22 | 209.1 | 205.6
23 | 209.1 | 205.8
24 | 208.8 | 205.6
25 | 208.8 | 205.4
26 | 208.8 | 205.4
27 | 208.4 | 205.5
28 | 208.4 | 205.2
29 | 208.3 | 205.2
30 | 208.2 | 205.1
31 | 208 | 204.9
32 | 207.8 | 204.7
33 | 207.7 | 204.6
34 | 207.6 | 204.5
35 | 207.5 | 204.6
36 | 207.5 | 204.4
37 | 207.5 | 204.3
38 | 207.4 | 204.3
39 | 207.1 | 204.2
40 | 207 | 204
41 | 206.9 | 204.2
42 | 206.9 | 204
43 | 206.8 | 204
44 | 206.7 | 203.9
45 | 206.6 | 203.4
46 | 206.6 | 203.7
47 | 206.4 | 203.6
48 | 206.3 | 203.4
49 | 206.3 | 203.4
50 | 206.2 | 203.1
51 | 206.1 | 203.2
52 | 205.9 | 203.2
53 | 206 | 203.2
54 | 205.8 | 203.1
55 | 205.7 | 203.1
56 | 205.5 | 202.9
57 | 205.5 | 202.8
58 | 205.6 | 203
59 | 205.4 | 202.7
60 | 205.2 | 202.6
61 | 205.2 | 202.8
62 | 205.2 | 202.6
63 | 205 | 202.7
64 | 204.9 | 202.4
65 | 204.9 | 202.3
66 | 204.8 | 202.3
67 | 204.8 | 202.4
68 | 204.8 | 202.1
69 | 204.6 | 202.4
70 | 204.4 | 202.2
71 | 204.3 | 202.2
72 | 204.3 | 202
73 | 204.2 | 201.9
74 | 204.1 | 201.9
75 | 204 | 201.9
76 | 204.1 | 201.8
77 | 203.9 | 201.9
78 | 203.8 | 201.7
79 | 203.7 | 201.6
80 | 203.6 | 201.6
81 | 203.5 | 201.5
82 | 203.5 | 201.4
83 | 203.3 | 201.5
84 | 203.1 | 201.2
85 | 202.9 | 201.2
86 | 202.8 | 201
87 | 202.6 | 201
88 | 202.6 | 201
89 | 202.5 | 201.1
90 | 202.5 | 200.8
91 | 202.2 | 200.9
92 | 202.1 | 200.8
93 | 202.1 | 200.7
94 | 201.9 | 200.6
95 | 201.7 | 200.6
96 | 201.7 | 200.6
97 | 201.6 | 200.5
98 | 201.5 | 200.4
99 | 201.4 | 200.5
100 | 201.3 | 200.4
101 | 201.2 | 200.4
102 | 201.1 | 200.2
103 | 201.1 | 200
104 | 201 | 200.1
105 | 201 | 200.1
106 | 200.9 | 200
107 | 200.9 | 200
108 | 200.9 | 200
109 | 200.6 | 200.1
110 | 200.6 | 199.9
111 | 200.5 | 200
112 | 200.4 | 199.9
113 | 200.3 | 199.8
114 | 200.2 | 199.8
115 | 200 | 199.7
116 | 200 | 199.6
117 | 199.8 | 199.5
118 | 199.9 | 199.6
119 | 199.7 | 199.5
120 | 199.6 | 199.6
121 | 199.5 | 199.6
122 | 199.4 | 199.5
123 | 199.2 | 199.3
124 | 199.2 | 199.4
125 | 199.1 | 199.1
126 | 199 | 199.1
127 | 198.9 | 199.3
128 | 198.8 | 199.3
129 | 198.7 | 199.1
130 | 198.5 | 199
131 | 198.5 | 198.7
132 | 198.4 | 198.8
133 | 198.5 | 198.7
134 | 198.3 | 198.7
135 | 198.3 | 198.8
136 | 198 | 198.7
137 | 197.8 | 198.5
138 | 197.6 | 198.5
139 | 197.5 | 198.3
140 | 197.2 | 198.4
141 | 197.1 | 198.3
142 | 197 | 198.4
143 | 196.9 | 198.3
144 | 196.8 | 198.3
145 | 196.6 | 198.3
146 | 196.4 | 198
147 | 195.8 | 198
148 | 195.4 | 198
149 | 195.1 | 197.9
150 | 194.9 | 197.8
151 | 194.5 | 197.9
152 | 194.3 | 197.8
153 | 193.8 | 197.7
154 | 193.9 | 197.7
155 | 193.1 | 197.5
156 | 193 | 197.5
157 | 192.8 | 197.6
158 | 192.6 | 197.4
159 | 192.4 | 197.4
160 | 192.1 | 197.4
161 | 191.8 | 197.4
162 | 191.6 | 197.4
163 | 191.3 | 197.3
164 | 191.1 | 197.2
165 | 190.9 | 197
166 | 190.5 | 197
167 | 190.3 | 197
168 | 190.1 | 197.1
169 | 190 | 197.1
170 | 189.8 | 196.9
171 | 189.7 | 196.9
172 | 189.3 | 196.7
173 | 189.3 | 196.7
174 | 188.8 | 196.5
175 | 188.7 | 196.6
176 | 188.5 | 196.5
177 | 188.3 | 196.8
178 | 188.2 | 196.8
179 | 188.2 | 196.6
180 | 188 | 196.4
181 | 187.8 | 196.5
182 | 187.6 | 196.3
183 | 187.5 | 196.4
184 | 187.3 | 196.4
185 | 187 | 196.2
186 | 186.9 | 196
187 | 186.7 | 196
188 | 186.5 | 196.1
189 | 186.1 | 196.2
190 | 185.9 | 196.1
191 | 185.5 | 195.8
192 | 184.8 | 195.8
193 | 184.3 | 195.6
194 | 183.7 | 195.8
195 | 183 | 195.6
196 | 182.5 | 195.5
197 | 182.4 | 195.6
198 | 181.7 | 195.6
199 | 181.7 | 195.4
200 | 181.3 | 195.4
201 | 181 | 195.3
202 | 180.8 | 195.2
203 | 180.4 | 195.1
204 | 180.2 | 195
205 | 180 | 195.1
206 | 179.8 | 195
207 | 179.6 | 195
208 | 179.4 | 195.1
209 | 179.1 | 195
210 | 178.6 | 194.9
211 | 178.3 | 194.9
212 | 177.3 | 194.8
213 | 177.4 | 194.5
214 | 177.1 | 194.6
215 | 177.2 | 194.5
216 | 177 | 194.6
217 | 176.9 | 194.4
218 | 176.7 | 194.4
219 | 176.5 | 194.5
220 | 176.3 | 194.5
221 | 176.3 | 194.5
222 | 175.9 | 194.4
223 | 175.6 | 194.5
224 | 175.2 | 194.3
225 | 174.8 | 194.1
226 | 174.4 | 194.4
227 | 174.1 | 194.3
228 | 173.7 | 194.3
229 | 173.4 | 194.1
230 | 172.9 | 194.1
231 | 172.2 | 193.9
232 | 171.8 | 193.7
233 | 171.2 | 193.8
234 | 170.7 | 193.9
235 | 170.4 | 193.7
236 | 169.9 | 193.9
237 | 170.1 | 193.7
238 | 169.8 | 193.6
239 | 169.6 | 193.6
240 | 169.4 | 193.5
241 | 169.1 | 193.2
242 | 168.6 | 193.2
243 | 168.4 | 193.3
244 | 168 | 193.1
245 | 167.8 | 193.3
246 | 167.9 | 193.2
247 | 167.4 | 193
248 | 167.1 | 193.2
249 | 167.2 | 193
250 | 166.6 | 192.9

## Figure 5e
Cycle number | Pristine SC-NCM88 | 1.0%LYTP@NCM88
1 | 798.58538 | 780.51187
2 | 796.37887 | 779.21797
3 | 794.31918 | 778.04778
4 | 793.02222 | 776.34241
5 | 791.36124 | 775.45096
6 | 790.64682 | 774.51689
7 | 788.98956 | 773.63732
8 | 787.86256 | 773.0858
9 | 787.42853 | 771.76395
10 | 786.29983 | 771.46645
11 | 785.46343 | 770.71539
12 | 784.11455 | 769.30236
13 | 783.62273 | 768.36589
14 | 783.07097 | 768.04525
15 | 782.82394 | 768.58993
16 | 782.77083 | 768.15182
17 | 781.34197 | 767.01126
18 | 781.11813 | 766.66468
19 | 780.31443 | 765.43994
20 | 779.59691 | 765.46526
21 | 779.41297 | 765.98545
22 | 778.71087 | 764.01544
23 | 778.59977 | 764.35453
24 | 777.66768 | 763.73551
25 | 777.72055 | 763.19284
26 | 777.30503 | 762.88066
27 | 775.90709 | 763.0972
28 | 775.78401 | 762.25555
29 | 775.52654 | 761.97351
30 | 775.02287 | 761.67527
31 | 774.5503 | 761.07351
32 | 773.71654 | 760.28386
33 | 773.32537 | 759.71844
34 | 772.84245 | 759.5192
35 | 772.56404 | 759.54377
36 | 772.35651 | 758.96519
37 | 772.18176 | 758.79435
38 | 771.74257 | 758.62543
39 | 770.92197 | 758.08996
40 | 770.48972 | 757.58964
41 | 770.05641 | 757.9427
42 | 769.78469 | 757.51653
43 | 769.54046 | 757.11972
44 | 768.97057 | 756.84593
45 | 768.77774 | 755.33043
46 | 768.48314 | 756.23797
47 | 767.83212 | 755.62366
48 | 767.39958 | 755.22205
49 | 767.35831 | 754.91556
50 | 766.96962 | 754.06843
51 | 766.4619 | 754.32667
52 | 766.12041 | 754.25421
53 | 766.09403 | 754.18635
54 | 765.55295 | 753.75168
55 | 765.19456 | 753.69766
56 | 764.39976 | 753.1425
57 | 764.38751 | 752.46544
58 | 764.49891 | 753.14777
59 | 763.72843 | 752.20129
60 | 763.09922 | 751.93145
61 | 763.11775 | 752.27843
62 | 762.92204 | 751.61979
63 | 762.18314 | 751.82561
64 | 761.91502 | 750.84087
65 | 761.63306 | 750.70313
66 | 761.2919 | 750.54326
67 | 761.1925 | 750.89057
68 | 761.32269 | 749.80518
69 | 760.73044 | 750.91306
70 | 759.92019 | 750.34758
71 | 759.45895 | 750.1115
72 | 759.46064 | 749.16382
73 | 759.03685 | 749.08637
74 | 758.62872 | 749.15409
75 | 758.13657 | 749.05657
76 | 758.39274 | 748.56158
77 | 757.68664 | 748.68929
78 | 757.33139 | 747.87454
79 | 757.14138 | 747.75451
80 | 756.68752 | 747.62549
81 | 756.23646 | 747.25578
82 | 755.95654 | 747.05915
83 | 755.34978 | 747.23457
84 | 754.5875 | 746.07643
85 | 753.84406 | 746.03966
86 | 753.36855 | 745.48471
87 | 752.79174 | 745.2151
88 | 752.60263 | 745.38395
89 | 751.97308 | 745.79091
90 | 751.95389 | 744.50784
91 | 750.99641 | 744.60423
92 | 750.51485 | 744.2213
93 | 750.24682 | 744.13559
94 | 749.54365 | 743.6203
95 | 748.90403 | 743.70619
96 | 748.84048 | 743.43909
97 | 748.41544 | 743.19108
98 | 748.02239 | 742.79239
99 | 747.71854 | 743.03638
100 | 747.19282 | 742.6406
101 | 746.64874 | 742.52714
102 | 746.48548 | 741.94452
103 | 746.36736 | 741.25169
104 | 746.13194 | 741.49417
105 | 745.7838 | 741.52895
106 | 745.48153 | 741.07317
107 | 745.56902 | 741.16186
108 | 745.53225 | 740.94578
109 | 744.45489 | 741.68919
110 | 744.49912 | 740.81211
111 | 743.78853 | 741.19994
112 | 743.53044 | 740.86967
113 | 743.23481 | 740.51185
114 | 742.66218 | 740.38292
115 | 741.96062 | 739.94452
116 | 741.85946 | 739.52849
117 | 741.25781 | 739.14856
118 | 741.19529 | 739.34837
119 | 740.73792 | 739.04782
120 | 740.13772 | 739.30057
121 | 739.80651 | 739.46458
122 | 739.40303 | 739.26168
123 | 738.84007 | 738.3483
124 | 738.52408 | 738.62065
125 | 738.40475 | 737.3482
126 | 737.84524 | 737.41831
127 | 737.65538 | 738.31553
128 | 737.22606 | 738.14385
129 | 736.44596 | 737.37529
130 | 735.95552 | 736.80736
131 | 735.92289 | 735.83171
132 | 735.56355 | 736.09208
133 | 735.56831 | 735.85006
134 | 735.05088 | 735.54022
135 | 734.87177 | 736.28628
136 | 733.55681 | 735.82765
137 | 732.83067 | 734.98986
138 | 732.2735 | 734.79561
139 | 731.97549 | 734.01567
140 | 730.62499 | 734.51765
141 | 730.33331 | 734.20662
142 | 729.93728 | 734.62186
143 | 729.36475 | 734.16428
144 | 728.96924 | 734.17096
145 | 728.26481 | 733.97052
146 | 727.31938 | 733.01585
147 | 724.93855 | 733.04346
148 | 723.36988 | 732.85317
149 | 722.41008 | 732.53686
150 | 721.34326 | 732.04127
151 | 719.82705 | 732.44431
152 | 719.16464 | 732.10852
153 | 717.4527 | 731.55339
154 | 717.57127 | 731.56034
155 | 714.82536 | 730.98838
156 | 714.02849 | 730.86317
157 | 713.33597 | 730.99722
158 | 712.57781 | 730.48186
159 | 711.69953 | 730.49102
160 | 710.55997 | 730.26404
161 | 709.62539 | 730.26063
162 | 708.71384 | 730.09691
163 | 707.73171 | 729.98047
164 | 706.8848 | 729.62458
165 | 706.20117 | 728.78598
166 | 704.61551 | 728.67069
167 | 703.74899 | 728.53835
168 | 702.80227 | 728.9187
169 | 702.49696 | 728.7788
170 | 701.92687 | 728.11738
171 | 701.29751 | 728.20526
172 | 700.0724 | 727.56151
173 | 699.73639 | 727.57577
174 | 698.12318 | 726.74636
175 | 697.55868 | 726.84307
176 | 696.79021 | 726.72473
177 | 696.10009 | 727.8207
178 | 695.51023 | 727.50608
179 | 695.35501 | 726.80909
180 | 694.6177 | 726.40018
181 | 693.94002 | 726.49054
182 | 693.17615 | 725.83061
183 | 692.666 | 726.05802
184 | 691.87305 | 725.94478
185 | 690.92551 | 725.43069
186 | 690.63071 | 724.63046
187 | 689.63047 | 724.77146
188 | 688.926 | 724.83466
189 | 687.56018 | 725.06359
190 | 686.54523 | 724.89674
191 | 684.83293 | 723.84428
192 | 682.40919 | 723.6358
193 | 680.57408 | 722.92801
194 | 678.34378 | 723.35561
195 | 675.49062 | 722.92341
196 | 673.78315 | 722.33559
197 | 673.20733 | 722.6918
198 | 670.73541 | 722.80961
199 | 670.57377 | 722.20946
200 | 669.08869 | 721.7588
201 | 667.86387 | 721.55001
202 | 666.90966 | 721.21493
203 | 665.65064 | 720.89727
204 | 664.76658 | 720.57802
205 | 664.13753 | 720.83214
206 | 663.25976 | 720.51443
207 | 662.47962 | 720.19967
208 | 661.69227 | 720.58205
209 | 660.35625 | 720.22041
210 | 658.69211 | 719.96093
211 | 657.28652 | 719.76645
212 | 653.59223 | 719.39974
213 | 654.08846 | 718.60826
214 | 652.93981 | 718.74265
215 | 653.15592 | 718.53565
216 | 652.33617 | 718.68305
217 | 651.80652 | 718.05792
218 | 651.33656 | 717.80827
219 | 650.45947 | 717.96011
220 | 649.52096 | 718.25151
221 | 649.55098 | 718.10214
222 | 648.00904 | 717.75371
223 | 646.76392 | 717.971
224 | 645.40993 | 717.18725
225 | 643.84921 | 716.77065
226 | 642.41258 | 717.71729
227 | 641.13303 | 717.26682
228 | 639.84049 | 717.43471
229 | 638.48788 | 716.66284
230 | 636.75353 | 716.53663
231 | 633.83655 | 715.84203
232 | 632.23691 | 715.09682
233 | 630.21381 | 715.30616
234 | 628.26938 | 715.56667
235 | 627.07671 | 714.68596
236 | 625.08225 | 715.48229
237 | 625.97104 | 714.82479
238 | 624.96228 | 714.6777
239 | 623.82067 | 714.25475
240 | 623.16184 | 714.18068
241 | 621.88727 | 712.86791
242 | 620.12225 | 712.75766
243 | 619.11889 | 713.14935
244 | 617.71558 | 712.54493
245 | 616.96369 | 713.10748
246 | 617.07552 | 712.75812
247 | 615.38562 | 711.94361
248 | 614.2189 | 712.54871
249 | 614.4613 | 711.78796
250 | 612.31602 | 711.50258