## All data
Plasmon energy (eV)
data for Fig. 1 and 2 | Temperature (°C) | Er0-ribbon | ER1-ribbon | Er2-ribbon | Er0.5-ribbon | Er0.5-bulk | ER1-bulk | Er2-bulk | e, charge of electron [C] | 1.6e-19
| 20 | 25.4 | 25.3 | 24.4 | 25.3 | 25.2 | 25.3 | 24.7 | m0, rest of electron mass [kg] | 9.11e-31
| 100 | 25.2 | 25.3 | 24.5 | 24.8 | 25.1 | 25.2 | 24.7 | e0, permittivity of free space [F/m] | 8.85e-12
| 200 | 25.2 | 25.2 | 24.5 | 25 | 25.1 | 25 | 24.5 | [eV] to [J] | 1.60218e-19
| 300 | 25 | 25.2 | 24.4 | 24.7 | 24.9 | 25 | 24.7 | h, Plank's constant/2p [J s] | 1.054573e-34
| 400 | 24.9 | 24.9 | 24.5 | 24.8 | 24.8 | 25.1 | 24.6
| 450 | 24.9 | 24.9 | 24.1 | 24.6 | 24.8 | 24.6 | 24.4
| 500 | 24.8 | 24.7 | 23.9 | 24.6 | 24.5 | 24.7 | 24.5
| 550 | 24.8 | 24.7 | 23.8 | 24.7 | 24.5 | 24.9 | 24.4
Plasmon energy (J)
| Temperature (°C) | Er0-ribbon | ER1-ribbon | Er2-ribbon | Er0.5-ribbon | Er0.5-bulk | ER1-bulk | Er2-bulk
| 20 | 4.0695372e-18 | 4.0535154e-18 | 3.9093192e-18 | 4.0535154e-18 | 4.0374936e-18 | 4.0535154e-18 | 3.9573846e-18
| 100 | 4.0374936e-18 | 4.0535154e-18 | 3.925341e-18 | 3.9734064e-18 | 4.0214718e-18 | 4.0374936e-18 | 3.9573846e-18
| 200 | 4.0374936e-18 | 4.0374936e-18 | 3.925341e-18 | 4.00545e-18 | 4.0214718e-18 | 4.00545e-18 | 3.925341e-18
| 300 | 4.00545e-18 | 4.0374936e-18 | 3.9093192e-18 | 3.9573846e-18 | 3.9894282e-18 | 4.00545e-18 | 3.9573846e-18
| 400 | 3.9894282e-18 | 3.9894282e-18 | 3.925341e-18 | 3.9734064e-18 | 3.9734064e-18 | 4.0214718e-18 | 3.9413628e-18
| 450 | 3.9894282e-18 | 3.9894282e-18 | 3.8612538e-18 | 3.9413628e-18 | 3.9734064e-18 | 3.9413628e-18 | 3.9093192e-18
| 500 | 3.9734064e-18 | 3.9573846e-18 | 3.8292102e-18 | 3.9413628e-18 | 3.925341e-18 | 3.9573846e-18 | 3.925341e-18
| 550 | 3.9734064e-18 | 3.9573846e-18 | 3.8131884e-18 | 3.9573846e-18 | 3.925341e-18 | 3.9894282e-18 | 3.9093192e-18
|  |  | density of electron, n | [5 empty] | m´e0/e/e/h/h | 2.8318e+64
data for Fig. 3 and 4 | Temperature (°C) | Er0-ribbon | ER1-ribbon | Er2-ribbon | Er0.5-ribbon | Er0.5-bulk | ER1-bulk | Er2-bulk |  |  |  |  | average of electron density for the first three temperature
| 20 | 4.6898e+29 | 4.653e+29 | 4.3278e+29 | 4.653e+29 | 4.6163e+29 | 4.653e+29 | 4.4349e+29 |  | 2.8318e+64 | Temperature (°C) | Er0-ribbon | ER1-ribbon | Er2-ribbon | Er0.5-ribbon | Er0.5-bulk | ER1-bulk | Er2-bulk
| 100 | 4.6163e+29 | 4.653e+29 | 4.3634e+29 | 4.4709e+29 | 4.5797e+29 | 4.6163e+29 | 4.4349e+29 |  |  | 20 | 4.6898e+29 | 4.653e+29 | 4.3278e+29 | 4.653e+29 | 4.6163e+29 | 4.653e+29 | 4.4349e+29
| 200 | 4.6163e+29 | 4.6163e+29 | 4.3634e+29 | 4.5433e+29 | 4.5797e+29 | 4.5433e+29 | 4.3634e+29 | 6.5423e+25 |  | 100 | 4.6163e+29 | 4.653e+29 | 4.3634e+29 | 4.4709e+29 | 4.5797e+29 | 4.6163e+29 | 4.4349e+29
| 300 | 4.5433e+29 | 4.6163e+29 | 4.3278e+29 | 4.4349e+29 | 4.507e+29 | 4.5433e+29 | 4.4349e+29 |  |  | 200 | 4.6163e+29 | 4.6163e+29 | 4.3634e+29 | 4.5433e+29 | 4.5797e+29 | 4.5433e+29 | 4.3634e+29
| 400 | 4.507e+29 | 4.507e+29 | 4.3634e+29 | 4.4709e+29 | 4.4709e+29 | 4.5797e+29 | 4.3991e+29 | -4.471111e-05 |  | average | 4.6408e+29 | 4.6408e+29 | 4.3515e+29 | 4.5557e+29 | 4.5919e+29 | 4.6042e+29 | 4.4111e+29
| 450 | 4.507e+29 | 4.507e+29 | 4.2221e+29 | 4.3991e+29 | 4.4709e+29 | 4.3991e+29 | 4.3278e+29
| 500 | 4.4709e+29 | 4.4349e+29 | 4.1523e+29 | 4.3991e+29 | 4.3634e+29 | 4.4349e+29 | 4.3634e+29 |  |  |  | 4.6408e+29 |  | 4.3515e+29
| 550 | 4.4709e+29 | 4.4349e+29 | 4.1176e+29 | 4.4349e+29 | 4.3634e+29 | 4.507e+29 | 4.3278e+29
|  | 4.6898e+29 | 4.653e+29 | 4.3278e+29 | 4.653e+29 | 4.6163e+29 | 4.653e+29 | 4.4349e+29
coefficient of thermal expansion (linear expansion)(supposing constant outer-shell electron number in the unit volume)
| Temperature (°C) | Er0-ribbon | ER1-ribbon | Er2-ribbon | Er0.5-ribbon | Er0.5-bulk | ER1-bulk | Er2-bulk
20
| 100 | 6.640002e-05 | -1.387779e-18 | -3.394419e-05 | 0.0001697044 | 3.326667e-05 | 3.31344e-05 | -4.625929e-19 | 18
| 200 | 2.951112e-05 | 1.47264e-05 | -1.508631e-05 | 4.471111e-05 | 1.478519e-05 | 4.471111e-05 | 3.035772e-05
| 300 | 3.84e-05 | 9.46697e-06 | -5.286776e-19 | 5.853937e-05 | 2.885898e-05 | 2.874286e-05 | -1.321694e-19
| 400 | 3.558233e-05 | 2.840928e-05 | -7.146145e-06 | 3.572724e-05 | 2.852475e-05 | 1.403486e-05 | 7.146145e-06
| 450 | 3.144485e-05 | 2.510587e-05 | 1.941955e-05 | 4.47444e-05 | 2.520791e-05 | 4.47444e-05 | 1.917933e-05
| 500 | 3.400863e-05 | 3.414797e-05 | 2.936019e-05 | 4.008352e-05 | 4.024943e-05 | 3.414797e-05 | 1.138415e-05
| 550 | 3.080027e-05 | 3.092646e-05 | 3.211051e-05 | 3.092646e-05 | 3.645232e-05 | 2.036891e-05 | 1.556059e-05
change of outer-shell electron number (%) (supposing constant coefficient of thermal expansion as 15*10^-6)
| Temperature (°C) | Er0-ribbon | ER1-ribbon | Er2-ribbon | Er0.5-ribbon | Er0.5-bulk | ER1-bulk | Er2-bulk
20
| 100 | -1.21425 | 0.36 | 1.184309 | -3.567601 | -0.4349276 | -0.4317918 | 0.36
| 200 | -0.7713088 | 0.01465794 | 1.638005 | -1.566577 | 0.01150809 | -1.566577 | -0.8159411
| 300 | -1.904179 | 0.4611077 | 1.26 | -3.485895 | -1.136601 | -1.127185 | 1.26
| 400 | -2.254918 | -1.480703 | 2.545397 | -2.270433 | -1.493263 | 0.1082927 | 0.8881044
| 450 | -2.038689 | -1.262761 | -0.5561889 | -3.627639 | -1.275349 | -3.627639 | -0.5261165
| 500 | -2.609451 | -2.628077 | -1.983987 | -3.414917 | -3.436728 | -2.628077 | 0.5122851
| 550 | -2.394956 | -2.413622 | -2.588418 | -2.413622 | -3.224055 | -0.8268777 | -0.08698127
Calculation of change of electron density, n, supposing CTE is 15*10^(-6) [K^-1}
dotted line data for Fig. 3 and 4 | Temperature (°C) | Er0-ribbon | ER1-ribbon | Er2-ribbon | Er0.5-ribbon | Er0-bulk | ER1-bulk | Er2-bulk
| 20 | 4.6898e+29 | 4.653e+29 | 4.3278e+29 | 4.653e+29 | 4.6163e+29 | 4.653e+29 | 4.4349e+29
| 100 | 4.673e+29 | 4.6363e+29 | 4.3123e+29 | 4.6363e+29 | 4.5997e+29 | 4.6363e+29 | 4.419e+29
| 200 | 4.6522e+29 | 4.6156e+29 | 4.2931e+29 | 4.6156e+29 | 4.5792e+29 | 4.6156e+29 | 4.3993e+29
| 300 | 4.6315e+29 | 4.5951e+29 | 4.274e+29 | 4.5951e+29 | 4.5588e+29 | 4.5951e+29 | 4.3797e+29
| 400 | 4.611e+29 | 4.5748e+29 | 4.2551e+29 | 4.5748e+29 | 4.5387e+29 | 4.5748e+29 | 4.3604e+29
| 450 | 4.6008e+29 | 4.5647e+29 | 4.2457e+29 | 4.5647e+29 | 4.5287e+29 | 4.5647e+29 | 4.3507e+29
| 500 | 4.5907e+29 | 4.5546e+29 | 4.2363e+29 | 4.5546e+29 | 4.5187e+29 | 4.5546e+29 | 4.3411e+29
| 550 | 4.5806e+29 | 4.5446e+29 | 4.227e+29 | 4.5446e+29 | 4.5087e+29 | 4.5446e+29 | 4.3316e+29
| 20-200C, ave | 4.6408e+29 |  | 4.3515e+29 |  | 4.5919e+29 |  | 4.4111e+29
|  | -3.222e+27 |  | 3.9222e+27 |  | -7.8173e+26 |  | -7.9348e+26
| delta Ep(J) | 3.161104e-20
| delta Ep(eV) | 0.1973002